## TH.00058
dcr
DATE | 2025-10-06 |  |  | WASH:CODE |  | TH.00058
FINISHER:CODE | BILLY-WASH |  |  |  |  | DRYPROCESS.AND WET PROCES
MODEL:CODE | XW0XW08506
SAP CODE | 5138008
FABRIC:CODE | AGI:127251 WWN0011256
FABRIC:CODE | BILLY(SUS MARMARA HEMP
QUANTITY | 1 PCS
ROLL:CODE | ROLL:402
FAB. WEIGHT
UNITS
TYPE MACHINE
DRYING TIME (Min.) :
COMMENTS:
PAGE | MID WASH |  |  | WASH:SUPERVISOR:ASSEAM&FETAH
| E | of | 1 |  |  |  | Supplier | PH Value
ACTION | TIME | TEMP | Liters | AMT | UNITS | Chemicals
HAND SAND | WASH ASPER TARGET
WASH |  | 50 |  |  | GRM | COUSTIC SODA %2
[5 empty] | GRM | DISPERS %0,5
[5 empty] | GRM | ROLUX LSA %3
RINSE X2 | 2 |  |  |  | GRM | PEROXIDE %3
NEUTRALIZATION | 5 | RT |  |  | GRM | A.ACID %1
RINSEX2 | 2 | 50
DRAIN | 1
WATER FREE ENZYME WASHING |  |  |  | 15 | GRM | ASUCELL WF
RINSEX1 | 1 | 50 |  | 200 | GRM | ASU WASH BOOSTER
DRAIN | 1
WATER FREE ENZYME WASHING |  |  |  | 15 | GRM | ASUCELL WF
RINSE | 2 | RT |  | 200 | GRM | ASU WASH BOOSTER
CLEAN UP |  | 40 |  |  | GRM | SODA ASH
RINSE | 2 | RT |  |  | GRM | DISPERS
CLEAN UP |  | RT |  |  | GRM | NEARCLEAN ECO WASH %3
RINSE | 2 | RT |  |  | GRM | A.ACID
HYPO/BLEACH |  | RT |  |  | GRM | HYPO
RINSE | 2 | RT |  |  | GRM | COUSTIC SODA
HYPO/BLEACH |  | RT |  |  | GRM | HYPO
RINSE | 2 | RT |  |  | GRM | COUSTIC SODA
NEUTRALIZATION | 5 | RT |  |  | GRM | ROYACTIVEX KS
RINSE X3
CLEAN UP |  | 50 |  |  | GRM | PEROXIDE
|  |  |  | 5 | GRM | ROLUX LSA
RINSE X2 |  |  |  |  | GRM | NEAR CAND OP EXTRA
EXTRACT&DRY
HYPO/PP SPRAY |  |  |  | 5 | GRM | PERMENGANATE
|  |  |  | 200 | GRM | HYPO
|  |  |  | 800 | GRM | WATER
NEUTRALIZATION | 5 | RT |  |  | GRM | ROYACTIVEX KS
RINSE | 2 | RT
LACKAZ ENZYMES |  | 45 |  |  | GRM | ROYA LITE LK II
RINSE X2
WASH SOFT |  | RT |  |  | K/G | NEARSopht/WO3
EXTRACT&DRY