## TH.00059
dcr
DATE | 2025-07-16 |  |  | WASH:CODE |  | TH.00059
FINISHER:CODE | MID WASH OPT2 |  |  |  |  | DRYPROCESS.AND WET PROCES
MODEL:CODE | XMOXW08518
SAP CODE | 5131467
FABRIC:CODE | DNM:129288 MILLER AMX 53027
FABRIC:CODE | A-NF GALATIC
QUANTITY | 1 PCS
ROLL:CODE | ROLL:702025
FAB. WEIGHT
UNITS
TYPE MACHINE
DRYING TIME (Min.) :
COMMENTS:
PAGE | MID WASH |  |  | WASH:SUPERVISOR:ASSEAM
| E | of | 1 |  |  |  | Supplier | PH Value
ACTION | TIME | TEMP | Liters | AMT | UNITS | Chemicals
WASH ASPER TARGET
WASH |  | 50 |  | 5 | GRM | COUSTIC SODA
|  |  |  | 1 | GRM | DISPERS
|  |  |  | 5 | GRM | ROLUX LSA
RINSE X2 | 2 |  |  | 5 | GRM | PEROXIDE
NEUTRALIZATION | 5 | RT |  |  | GRM | A.ACID
RINSEX2 | 2 | 50
DRAIN | 1
WATER FREE ENZYME WASHING |  |  |  | 15 | GRM | ASV CVLL
RINSEX1 | 1 | 50 |  | 200 | GRM | ASU WASH BOOSTER
DRAIN | 1
WATER FREE ENZYME WASHING |  |  |  | 15 | GRM | ASV CVLL
RINSE | 2 | RT |  | 200 | GRM | ASU WASH BOOSTER
CLEAN UP |  | RT |  |  | GRM | NEARCLEAN ECO WASH %3
RINSE | 2 | RT |  |  | GRM | A.ACID
HYPO/BLEACH |  | RT |  |  | GRM | HYPO
RINSE | 2 | RT |  |  | GRM | COUSTIC SODA
HYPO/BLEACH |  | RT |  |  | GRM | HYPO
RINSE | 2 | RT |  |  | GRM | COUSTIC SODA
NEUTRALIZATION | 5 | RT |  |  | GRM | ROYACTIVEX KS
RINSE X3
CLEAN UP |  | 50 |  |  | GRM | PEROXIDE
|  |  |  | 5 | GRM | ROLUX LSA
RINSE X2 |  |  |  |  | GRM | NEAR CAND OP EXTRA
BIOPOLISHING |  | 55 |  |  | GRM | LAVA CELL BNG
[5 empty] | GRM | A.ACID. PH/55
RINSE | 2 | RT
WASH TINT |  | 45 |  |  | M/L | BROWN GGL
[5 empty] | M/L | BROWN BL
DRAIN |  |  |  |  | GRM | SALT
WASH SOFT |  | RT |  |  | K/G | NEARSopht/WO3
EXTRACT&DRY |  |  |  |  | GRM | A.ACID. PH/5