## TH.00060
dcr
DATE | 2025-10-27 |  |  | WASH:CODE |  | TH.00060
FINISHER:CODE | MILLS |  |  |  |  | DRYPROCESS.AND WET PROCES
MODEL:CODE | XWOXW08485
SAP CODE | 5131471
FABRIC:CODE | DNM:138576 AGIRIVER
FABRIC:CODE | WHITE ART#AGI 21366/PFGD-E
QUANTITY | 1 PCS
ROLL:CODE | ROLL:04
FAB. WEIGHT
UNITS
TYPE MACHINE
DRYING TIME (Min.) :
COMMENTS:
PAGE | MID/LIGHT |  |  | WASH:SUPERVISOR:ASSEAM&FETAH
| E | of | 1 |  |  |  | Supplier | PH Value
ACTION | TIME | TEMP | Liters | AMT | UNITS | Chemicals
HAND SAND | WASH ASPER TARGET
LASER:WHISKERS
LASER:HAND SAND
COMBO DISPER |  | 50 |  |  | GRM | DENIM COL CMA T 7330 %1
DRAIN | 1
WATER FREE ENZYME |  |  |  | 10 | GRM | BEIZYM NGS P
RINSE X1 | 1 | 50 |  | 150 | K/G | QUEEN WASH TSA POWDER
DRAIN | 1
WATER FREE ENZYME |  |  |  | 10 | GRM | BEIZYM NGS P
|  |  |  | 150 | K/G | QUEEN WASH TSA POWDER
RINSE X3 | 3
COMBO DISPER |  | 50 |  |  | GRM | DENIM COL CMA T 7330 %1
RINSE X3 | 3
WASH CLEAN UP |  | 40 |  |  | GRM | SODA ASH
RINSE X3 | 3
CLEAN UP |  | RT |  |  | GRM | NEARWASH ECO CLEAN %3
[5 empty] | GRM | A.ACID %0,5
RINSE X3 | 2 | RT
HYPO/BLEACH |  | RT |  |  | GRM | HYPO
[5 empty] | GRM | ROLUX LSA
RINSE | 2 | RT |  |  | GRM | COUSTIC SODA
NEUTRALIZATION | 5 | RT |  |  | GRM | ROYACTIVEX KS
RINSE X3
CLEAN UP |  | 50 |  |  | GRM | PEROXIDE
|  |  |  | 5 | GRM | ROLUX LSA
RINSE X2 |  |  |  |  | GRM | NEAR CAND OP EXTRA
EXTRACT&DRY | PP.SPRAY BRUSH
GRINDING
HYPO/PP SPRAY |  |  |  | 10 | GRM | PERMENGANATE
|  |  |  | 200 | GRM | HYPO
|  |  |  | 800 | GRM | WATER
RINSE X1
2 MUNITES EXTRACT | MON WASH POWDER
[5 empty] | GRM | KKT POWDER
[5 empty] | GRM | ASUMAGIC 225
NEUTRALIZATION | 5 | 50 |  |  | GRM | ROYACTIVEX KS
RINSE X3 | 2 | RT |  |  | GRM | NEAR CAND OP EXTRA
BIOPOLISHING |  | 55 |  |  | GRM | LAVA CELL BNG
[5 empty] | GRM | A.ACID. PH/55
RINSE | 2 | RT
WASH TINT |  | 45 |  |  | M/L | BROWN GGL
[5 empty] | M/L | BROWN BL
DRAIN |  |  |  |  | GRM | SALT
WASH SOFT |  | RT |  |  | K/G | NEARSopht/WO3
EXTRACT&DRY |  |  |  |  | GRM | A.ACID. PH/5