## TH.00061
dcr
DATE | 2025-09-10 |  |  | WASH:CODE |  | TH.00061
FINISHER:CODE | MED BLUE |  |  |  |  | DRYPROCESS.AND WET PROCES
MODEL:CODE | XMOXW08506
SAP CODE | 5131473-A
FABRIC:CODE | DNM:094184 11.250Z ZTWILL CMF RCO INDIGO
QUANTITY | 1 PCS
ROLL:CODE | ROLL:44803
FAB. WEIGHT
UNITS
TYPE MACHINE
DRYING TIME (Min.) :
COMMENTS:
PAGE | MID WASH |  |  | WASH:SUPERVISOR:ASSEAM/ATIF
| E | of | 1 |  |  |  | Supplier | PH Value
ACTION | TIME | TEMP | Liters | AMT | UNITS | Chemicals
WASH ASPER TARGET
DESIZE | 10 | 50 | 40 | 0,5 | GRM | LAVA SPERSE
|  |  |  | 3 | GRM | ROLUX LSA
DRAIN | 2 |  |  | 2 | GRM | LUBRICANT
WATER FREE ENZYME WASHING | 15 |  |  | 5 | GRM | ASV CVLL
RINSEX1 | 1 | 50 | 100 | 100 | GRM | ASU WASH BOOSTER
DRAIN | 1
WATER FREE ENZYME WASHING |  |  |  | 5 | GRM | ASV CVLL
RINSE | 2 | RT | 100 | 10- | GRM | ASU WASH BOOSTER
CLEAN UP | 5 | RT | 60 | 100 | GRM | NEARCLEAN ECO WASH %3
RINSE | 2 | RT | 100 | 30 | GRM | A.ACID
HYPO/BLEACH | 7 | RT | 60 | 10 | K/G | HYPO
RINSE | 2 | RT | 100 | 100 | GRM | COUSTIC SODA
HYPO/BLEACH | 5 | RT | 60 | 5 | K/G | HYPO
RINSE | 2 | RT | 100 | 100 | GRM | COUSTIC SODA
NEUTRALIZATION | 5 | RT | 60 | 100 | GRM | ROYACTIVEX KS
RINSE X3 |  |  | 100
BIOPOLISHING | 7 | 55 | 60 | 100 | GRM | LAVA CELL BNG
|  |  |  | 30 | GRM | A.ACID. PH/55
RINSE | 2 | RT | 100
WASH SOFT | 3 | RT | 60 | 3 | K/G | NEARSopht/WO3
EXTRACT&DRY |  |  |  | 30 | GRM | A.ACID. PH/5