## TH.00062
dcr
DATE | 2025-10-27 |  |  | WASH:CODE |  | TH.00062
FINISHER:CODE | DANI WASH |  |  |  |  | DRYPROCESS.AND WET PROCES
MODEL:CODE | XWOXW08494
SAP CODE | 5131470
FABRIC:CODE | DNM:134124 RIVER AGI ART #20536 PDM
QUANTITY | 1 PCS
ROLL:CODE | ROLL:04
FAB. WEIGHT
UNITS
TYPE MACHINE
DRYING TIME (Min.) :
COMMENTS:
PAGE | DARK |  |  | WASH:SUPERVISOR:ASSEAM ATIF
| E | of | 1 |  |  |  | Supplier | PH Value
ACTION | TIME | TEMP | Liters | AMT | UNITS | Chemicals
HAND SAND | WASH ASPER COMMENT
LASER.WHISKER
LASER HANSAD
COMBO DISPER |  | 50 |  |  | GRM | DENIM COL CMA T 7330 %1
DRAIN | 1 | RT
WATER FREE ENZYME |  |  |  | 10 | GRM | BEIZYM NGS P
|  |  |  | 150 | K/G | QUEEN WASH TSA POWDER
RINSE X3 | 3 | 40
COMBO DISPER |  | 50 |  |  | GRM | DENIM COL CMA T 7330 %1
RINSE X3 | 3
WASH CLEAN UP |  | 40 |  |  | GRM | SODA ASH
RINSE X3 | 3
OZON %5 3 MUNITES
EXTRACT&DRY | PP.SPRAY BRUSH
|  |  |  | 5 | GRM | PERMENGANATE
|  |  |  | 200 | GRM | HYPO
|  |  |  | 800 | GRM | WATER
NEUTRALIZATION | 5 | 50 |  |  | GRM | ROYACTIVEX KS
RINSE X3 | 2 | RT |  |  | GRM | NEAR CAND OP EXTRA
BIOPOLISHING |  | 55 |  |  | GRM | LAVA CELL BNG
[5 empty] | GRM | A.ACID. PH/55
RINSE | 2 | RT
WASH TINT |  | 45 |  |  | M/L | YELLOW
[5 empty] | M/L | Tuquoise
DRAIN |  |  |  |  | GRM | SALT
WASH SOFT |  | RT |  |  | K/G | NEARSopht/WO3
EXTRACT&DRY |  |  |  |  | GRM | A.ACID. PH/5