## TH.00065
dcr
DATE | 2025-11-20 |  |  | WASH:CODE |  | TH.00065
FINISHER:CODE | STRAIGHT SKIRT RW ACE |  |  |  |  | DRYPROCESS.AND WET PROCES
MODEL:CODE | XMOXW08516
SAP CODE | 5131926
FABRIC:CODE | DNM:134124 RIVER AGI ART #20536 PDM
QUANTITY | 6 PCS
ROLL:CODE | ROLL:04
FAB. WEIGHT
UNITS
TYPE MACHINE
DRYING TIME (Min.) :
COMMENTS:
PAGE | DARK |  |  | WASH:SUPERVISOR:MAHMOUD
| E | of | 1 |  |  |  | Supplier | PH Value
ACTION | TIME | TEMP | Liters | AMT | UNITS | Chemicals
WASH | 5 | 40 | 100 | 100 | GRM | ALPHA AMYLASE-LAVA ZYME AEN 01 %1
RINSEX2 | 3 | RT | 150 | 200 | GRM | LUBRICANT %2
HYPO/BLEACH | 5 | RT | 100 | 1 | K/G | HYPO
RINSE | 2 | RT | 150 | 100 | GRM | COUSTIC SODA
NEUTRALIZATION | 5 | RT | 100 | 100 | GRM | ROYACTIVEX KS
RINSE X3 | 3 | RT | 150
WASH SOFT | 2 | RT | 100 | 2 | K/G | NEARSopht/WO3
EXTRACT&DRY |  |  |  | 50 | GRM | A.ACID. PH/5
LOOPS ONLY
WASH | 5 | 50 | 50 | 100 | GRM | ALPHA AMYLASE-LAVA ZYME AEN 01 %1
DRAIN | 1 |  |  | 200 | GRM | LUBRICANT %2
WATER FREE ENZYME WASHING | 30 |  |  | 5 | GRM | ASUCELL WF
RINSE X3 | 3 | RT | 50 | 150 | GRM | ASU WASH BOOSTER
WASH SOFT | 2 | RT | 50 | 2 | K/G | NEARSopht/WO3
EXTRACT&DRY |  |  |  | 50 | GRM | A.ACID. PH/5