## TH.00065
dcr
DATE | 16/04/2026 |  |  | WASH:CODE |  | TH.00065-A
FINISHER:CODE | DARK WASH |  |  |  |  | DRYPROCESS.AND WET PROCES
MODEL:CODE | XW0XW0856
SAP CODE | 5149410
FABRIC:CODE | SHARABATI D2185-BRGD T1
QUANTITY | 2
ROLL:CODE | 110021
FAB. WEIGHT
UNITS
TYPE MACHINE
DRYING TIME (Min.) :
COMMENTS:
PAGE | DARK |  |  | WASH:SUPERVISOR:MAHMOUD
| E | of | 1 |  |  |  | Supplier | PH Value
ACTION | TIME | TEMP | Liters | AMT | UNITS | Chemicals
INSIDE OUT
WASH | 10 | 60 | 100 | 100 | GRM | ALPHA AMYLASE-LAVA ZYME AEN 01 %1
RINSEX2 | 3 | RT | 150 | 200 | GRM | LUBRICANT %2
|  |  |  | 100 |  | DISPERS
WASH | 10 | 60 | 100 | 100 | GRM | DISPERS
|  |  | 150 | 200 | GRM | A,ACID
RINSEX2 | 2 | RT
PEROXITE BLEACH | 10 | 60 | 100 | 500 | GR | PEROXITE
|  |  |  | 500 | GR | CSB POWDER
PERMANGANAT BLEACH | 5 | RT | 100 | 3 | GR | PERMANGANAT
NEUTRALIZATION | 5 | 50 |  |  | GRM | ROYACTIVEX KS
RINSE | 2 | RT
CHECK
WASH SOFT | 10 | 40 | 100 | 1 | KG | NEARSopht/WO3
EXTRACT&DRY |  |  |  | 500 | GRM | ASU MAG
LOOPS ONLY