## TH.00066
dcr
DATE | 2025-08-03 |  |  | WASH:CODE |  | TH.00066
FINISHER:CODE | DNM MED BLUE |  |  |  |  | DRYPROCESS.AND WET PROCES
MODEL:CODE | XMOXW48457
SAP CODE | 5131409-A
FABRIC:CODE | SHARABATI:ANWAR PDF
QUANTITY | 1 PCS
ROLL:CODE | ROLL:111126
FAB. WEIGHT
UNITS
TYPE MACHINE
DRYING TIME (Min.) :
COMMENTS:
PAGE | MID WASH |  |  | WASH:SUPERVISOR:ATIF
| E | of | 1 |  |  |  | Supplier | PH Value
ACTION | TIME | TEMP | Liters | AMT | UNITS | Chemicals
WHISKERS | WASH ASPER TARGET
HAND SAND
DESIZE | 10 | 50 | 30 | 2 | GRM | ALPHA AMYLASE-LAVA ZYME AEN 01
|  |  |  | 3 | GRM | ROLUX LSA
DRAIN | 2 |  | 50 | 2 | GRM | LUBRICANT
WATER FREE ENZYME WASHING | 30 |  |  | 10 | GRM | ASUCELL WF
|  |  |  | 150 | GRM | ASU WASH BOOSTER
RINSE | 2 | RT | 50
HYPO/BLEACH | 5 | RT | 30 | 2 | GRM | HYPO
RINSE | 2 | RT |  | 50 | GRM | COUSTIC SODA
NEUTRALIZATION | 5 | RT | 30 | 100 | GRM | ROYACTIVEX KS
RINSE X3 | 2 | RT | 50
2 MUNITES EXTRACT | MON WASH POWDER
WASH PROCESS | 25 |  |  | 100 | GRM | KKT POWDER
|  |  |  | 10 | GRM | ASUMAGIC 225
NEUTRALIZATION | 5 | 50 | 30 | 100 | GRM | ROYACTIVEX KS
RINSE X3 | 2 | RT | 50
EXTRACT&DRY
HYPO/PP SPRAY |  |  |  | 5 | GRM | PERMENGANATE
|  |  |  | 200 | GRM | HYPO
|  |  |  | 800 | GRM | WATER
NEUTRALIZATION | 5 | RT | 30 | 100 | GRM | ROYACTIVEX KS
RINSE | 2 | RT | 50
BIOPOLISHING | 7 | 55 | 30 | 100 | GRM | LAVA CELL BNG
|  |  |  | 30 | GRM | A.ACID. PH/55
RINSE | 2 | RT | 50
WASH SOFT | 5 | RT | 30 | 2 | K/G | NEARSopht/WO3
EXTRACT&DRY |  |  |  | 30 | GRM | A.ACID. PH/5