## TH.00067
dcr
DATE | 2025-08-04 |  |  | WASH:CODE |  | TH.00067
FINISHER:CODE | DARK BLUE |  |  |  |  | DRYPROCESS.AND WET PROCES
MODEL:CODE | XMOXW48328
SAP CODE | 5131410-A
FABRIC:CODE | SHARABATI:DNM.SHILOH QUARTZ BLUE
QUANTITY | 1 PCS
ROLL:CODE | ROLL:111126
FAB. WEIGHT
UNITS
TYPE MACHINE
DRYING TIME (Min.) :
COMMENTS:
PAGE | DARK WASH |  |  | WASH:SUPERVISOR:ATIF
| E | of | 1 |  |  |  | Supplier | PH Value
ACTION | TIME | TEMP | Liters | AMT | UNITS | Chemicals
WHISKERS | WASH ASPER TARGET
HAND SAND
DESIZE | 10 | 50 | 30 | 2 | GRM | ALPHA AMYLASE-LAVA ZYME AEN 01
|  |  |  | 3 | GRM | ROLUX LSA
DRAIN | 2 |  | 50 | 2 | GRM | LUBRICANT
WATER FREE ENZYME WASHING | 20 |  |  | 10 | GRM | ASUCELL WF
|  |  |  | 150 | GRM | ASU WASH BOOSTER
RINSE | 2 | RT | 50
CLEAN UP | 5 | 50 | 30 | 100 | GRM | NEAR CAND OP EXTRA
RINSE X2 |  |  |  | 250 | GRM | PEROXIDE
EXTRACT&DRY
HYPO/PP SPRAY |  |  |  | 5 | GRM | PERMENGANATE
|  |  |  | 200 | GRM | HYPO
|  |  |  | 800 | GRM | WATER
NEUTRALIZATION | 5 | RT | 30 | 100 | GRM | ROYACTIVEX KS
RINSE | 2 | RT | 50
BIOPOLISHING | 7 | 55 | 30 | 100 | GRM | LAVA CELL BNG
|  |  |  | 30 | GRM | A.ACID. PH/55
RINSE | 2 | RT | 50
WASH TINT | 3 | 40 | 30 | 2 | M/L | BROWN GGL
DRAIN |  |  |  | 250 | GRM | SALT
WASH SOFT | 5 | RT | 30 | 2 | K/G | NEARSopht/WO3
EXTRACT&DRY |  |  |  | 30 | GRM | A.ACID. PH/5