## TH.00068
dcr
DATE | 2025-09-18 |  |  | WASH:CODE |  | TH.00068
FINISHER:CODE | RINSE |  |  |  |  | DRYPROCESS.AND WET PROCES | LASER MARKER
MODEL:CODE | XM0XM08053
SAP CODE | 5135010
FABRIC:CODE | INDIGO:EMERED BLK BLK OD
QUANTITY | 50 PCS
ROLL:CODE | ROLL:1393048
FAB. WEIGHT
UNITS
TYPE MACHINE
DRYING TIME (Min.) :
COMMENTS:
PAGE | RAW WASH |  |  | WASH:SUPERVISOR:ASSEAM
| E | of | 1 |  |  |  | Supplier | PH Value
ACTION | TIME | TEMP | Liters | AMT | UNITS | Chemicals
RINSE X2 | INSIDE OUT WASH. ( ثلاث مرات دقيقه تشغيل ٢ دقيقه تخمير
WASH FIX | 10 | 45 | 250 | 1250 | K/G | NEAR FIX FRK %5
RINSE X3 | 3 | RT | 300 | 200 | GRM | A.ACID. PH/5
WASH SOFT | 3 | RT | 200 | 10 | K/G | ANTI OZON SOFT
EXTRACT&DRY |  |  |  | 200 | GRM | A.ACID. PH/5