## TH.00069
dcr
DATE | 2025-09-21 |  |  | WASH:CODE |  | TH.00069
FINISHER:CODE | WASHED BLACK |  |  |  |  | DRYPROCESS.AND WET PROCES
MODEL:CODE | XWAXMO6300
SAP CODE | 5135006
FABRIC:CODE | INDIGO:EMERED BLK BLK OD
QUANTITY | 1 PCS
ROLL:CODE | ROLL:1393049
FAB. WEIGHT
UNITS
TYPE MACHINE
DRYING TIME (Min.) :
COMMENTS:
PAGE | DARK WASH |  |  | WASH:SUPERVISOR:ATIF
| E | of | 1 |  |  |  | Supplier | PH Value
ACTION | TIME | TEMP | Liters | AMT | UNITS | Chemicals
HAND SAND | WASH PICTURE
DESIZE |  | 50 |  | 2 | GRM | ALPHA AMYLASE-LAVA ZYME AEN 01
RINSE X3 | 3 |  |  | 2 | GRM | LUBRICANT
PROCESS LASER AKTIVATOR | 5 |  |  |  | GRM | NEAR BOOSTER NY %25
DRAIN&OPEN | 5 |  |  |  | GRM | WATER %75
FULL EXTRACT
DRY:TEMP. C. 60
LASER.WHISKER
LASER HANSAD
RINSE X2 | 2 | 50
DRAIN | 1
WATER FREE ENZYME WASHING |  |  |  | 10 | GRM | ASUCELL WF
|  |  |  | 150 | GRM | ASU WASH BOOSTER
RINSE | 2 | RT
CLEAN UP |  | 50 |  |  | GRM | NEAR CAND OP EXTRA
RINSE X2
EXTRACT&DRY
HYPO/PP SPRAY |  |  |  | 5 | GRM | PERMENGANATE
|  |  |  | 200 | GRM | HYPO
|  |  |  | 800 | GRM | WATER
NEUTRALIZATION | 5 | RT |  |  | GRM | ROYACTIVEX KS
RINSE | 2 | RT
BIOPOLISHING |  | 55 |  |  | GRM | LAVA CELL BNG
[5 empty] | GRM | A.ACID. PH/55
RINSE | 2 | RT
WASH SOFT |  | RT |  |  | K/G | NEARSopht/WO3
EXTRACT&DRY |  |  |  |  | GRM | A.ACID. PH/5