## TH.00071
dcr
DATE | 2025-09-24 |  |  | WASH:CODE |  | TH.00071
FINISHER:CODE | GREY/WASH |  |  |  |  | DRYPROCESS.AND WET PROCES
MODEL:CODE | XW0XW0300
SAP CODE | 5131443-MOC 2
FABRIC:CODE | INDIGO:EMERED BLK BLK OD
QUANTITY | 1 PCS
ROLL:CODE | 1900-01-08
FAB. WEIGHT
UNITS
TYPE MACHINE
DRYING TIME (Min.) :
COMMENTS:
PAGE | LIGHT WASH |  |  | WASH:SUPERVISOR:ATIF&ASSEAM
| E | of | 1 |  |  |  | Supplier | PH Value
ACTION | TIME | TEMP | Liters | AMT | UNITS | Chemicals
HAND SAND | WASH ASPER TARGET
DESIZE |  | 50 |  |  | GRM | ALPHA AMYLASE-LAVA ZYME AEN 01 %3
RINSE X3 | 3 | RT |  |  | GRM | LUBRICANT %2
PROCESS LASER AKTIVATOR | 5 |  |  |  | GRM | NEAR BOOSTER NY %25
DRAIN&OPEN | 5 |  |  |  | GRM | WATER %75
FULL EXTRACT
DRY:TEMP. C. 60
LASER.WHISKER
LASER:HANSAD
RINSE X2 | 2 | 50
DRAIN | 1
WATER FREE ENZYME WASHING |  |  |  | 10 | GRM | ASUCELL WF
|  |  |  | 150 | GRM | ASU WASH BOOSTER
RINSE X1 | 1 | 50
DRAIN | 1
WATER FREE ENZYME WASHING |  |  |  | 10 | GRM | ASUCELL WF
|  |  |  | 150 | GRM | ASU WASH BOOSTER
RINSE | 2 | RT
HN | 5 | RT |  | 100 | GRM | HH
SULFUR BLEACH |  | 65 |  |  | GRM | LAVA CON CSB POWDER %5
RINSE X3 |  |  |  |  | GRM | PEROXIDE. %5
HN | 5 | RT |  | 100 | GRM | HH
SULFUR BLEACH |  | 65 |  |  | GRM | LAVA CON CSB POWDER %5
RINSE X3 |  |  |  |  | GRM | PEROXIDE. %5
CLEAN UP |  | 50 |  |  | GRM | NEAR CAND OP EXTRA
RINSE X2
EXTRACT&DRY
HYPO/PP SPRAY |  |  |  | 5 | GRM | PERMENGANATE
|  |  |  | 200 | GRM | HYPO
|  |  |  | 800 | GRM | WATER
NEUTRALIZATION | 5 | RT |  |  | GRM | ROYACTIVEX KS
RINSE | 2 | RT
BIOPOLISHING |  | 55 |  |  | GRM | LAVA CELL BNG
[5 empty] | GRM | A.ACID. PH/55
RINSE | 2 | RT
WASH SOFT |  | RT |  |  | K/G | NEARSopht/WO3
EXTRACT&DRY |  |  |  |  | GRM | A.ACID. PH/5