## TH.00074
DATE | 2025-10-04 |  |  | WASH:CODE |  | TH.00074
FINISHER:CODE | DNM MID BLUE |  |  |  |  | DRYPROCESS.AND WET PROCES
MODEL:CODE | WW0WW50921
SAP CODE | 5135032
FABRIC:CODE | SHARABATI:DRB502019 BOOM OCEAN
QUANTITY | 1 PCS
ROLL:CODE | ROLL:407303
FAB. WEIGHT
UNITS
TYPE MACHINE
DRYING TIME (Min.) :
COMMENTS:
PAGE | MID WASH |  |  | WASH:SUPERVISOR:ATIF&ASSEAM
| E | of | 1 |  |  |  | Supplier | PH Value
ACTION | TIME | TEMP | Liters | AMT | UNITS | Chemicals
HAND SAND | WASH ASPER TARGET
LASER:WHISKERS
LASER:HAND SAND
RINSE X1
WASH SOFT | 5 | RT | 40 | 2 | GRM | CATYONIC SOFT
DRAIN
DESIZE | 10 | 50 | 40 | 80 | GRM | ALPHA AMYLASE-LAVA ZYME AEN 01 %2
|  |  |  | 160 | GRM | ROLUX LSA %4
DRAIN | 1 |  |  | 120 | GRM | LUBRICANT %2
WATER FREE ENZYME WASHING | 20 |  |  | 3 | GRM | ASUCELL WF
|  |  |  | 100 | GRM | ASU WASH BOOSTER
RINSE X1 | 1 | 50 | 60
DRAIN | 1
WATER FREE ENZYME WASHING | 20 |  |  | 3 | GRM | ASUCELL WF
|  |  |  | 100 | GRM | ASU WASH BOOSTER
RINSE | 2 | RT | 60
COOL STONE | 20 |  | 20 | 10 | K.G | OLD STONE
|  |  |  | 20 | GRM | DISPERS
RINSE | 2 | RT | 60
WASH | 3 | 40 | 40 | 100 | GRM | SODA ASH
RINSE X3 | 3 | RT | 60 | 20 | GRM | DISPERS
BLEACH | 5 | RT | 40 | 10 | K/G | HYPO-CHLORITE
RINSE | 2 | RT | 60 | 100 | GRM | COUSTIC SODA
BLEACH | 5 | RT | 40 | 5 | K/G | HYPO-CHLORITE
RINSE | 2 | RT | 60 | 100 | GRM | COUSTIC SODA
NEUTRALIZATION | 5 | RT | 40 | 100 | GRM | ROYACTIVEX KS
RINSE | 2 | RT | 60
SULFUR BLEACH | 5 | 50 | 40 | 220 | GRM | LAVA CON CSB POWDER %5
RINSE X3 | 2 | RT | 60 | 220 | GRM | PEROXIDE. %5
CLEAN UP | 5 | 50 | 40 | 100 | GRM | NEAR CAND OP EXTRA
RINSE X3 | 2 | RT | 60 | 300 | GRM | PEROXIDE
EXTRACT&DRY
HYPO/PP SPRAY |  |  |  | 5 | GRM | PERMENGANATE
|  |  |  | 200 | GRM | HYPO
|  |  |  | 800 | GRM | WATER
NEUTRALIZATION | 5 | RT | 40 | 100 | GRM | ROYACTIVEX KS
RINSE | 2 | RT | 60
BIOPOLISHING | 10 | 55 | 40 | 100 | GRM | LAVA CELL BNG
|  |  |  | 30 | GRM | A.ACID. PH/55
RINSE | 2 | RT | 60
WASH SOFT | 3 | RT | 40 | 1 | K/G | NEARSopht/WO3
EXTRACT&DRY