## TH.00075
DATE | 2025-10-04 |  |  | WASH:CODE |  | TH.00075
FINISHER:CODE | DNM DARK |  |  |  |  | DRYPROCESS.AND WET PROCES
MODEL:CODE | WW0WW51942
SAP CODE | 5135031
FABRIC:CODE | SHARABATI:DRB502019 BOOM OCEAN
QUANTITY | 1 PCS
ROLL:CODE | ROLL:407303
FAB. WEIGHT
UNITS
TYPE MACHINE
DRYING TIME (Min.) :
COMMENTS:
PAGE | DARK WASH |  |  | WASH:SUPERVISOR:ATIF&ASSEAM
| E | of | 1 |  |  |  | Supplier | PH Value
ACTION | TIME | TEMP | Liters | AMT | UNITS | Chemicals
LASER:WHISKERS | WASH ASPER TARGET COMMENT CHECK
LASER:HAND SAND
RINSE X1
WASH SOFT | 5 | RT | 100 | 4 | GRM | CATYONIC SOFT
DRAIN
DESIZE | 10 | 50 | 100 | 200 | GRM | ALPHA AMYLASE-LAVA ZYME AEN 01 %2
|  |  |  | 400 | GRM | ROLUX LSA %4
DRAIN | 1 |  |  | 200 | GRM | LUBRICANT %2
WATER FREE ENZYME WASHING | 25 |  |  | 1 | GRM | ASUCELL WF
|  |  |  | 100 | GRM | ASU WASH BOOSTER
RINSE X1 | 1 | 50 | 100
DRAIN | 1
WATER FREE ENZYME WASHING | 20 |  |  | 1 | GRM | ASUCELL WF
|  |  |  | 100 | GRM | ASU WASH BOOSTER
RINSE | 2 | RT | 150
OLD STONE | 25 |  | 20 | 10 | K/G | OLD STONE
RINSE | 2 | RT | 150 | 30 | GRM | DISPERS
WASH | 3 | 40 | 100 | 200 | GRM | SODA ASH
RINSE X3 | 3 | RT | 150 | 30 | GRM | DISPERS
BLEACH | 3 | RT | 100 | 1 | K/G | HYPO-CHLORITE
RINSE | 2 | RT | 150 | 50 | GRM | COUSTIC SODA
NEUTRALIZATION | 5 | RT | 100 | 100 | GRM | ROYACTIVEX KS
RINSE | 2 | RT | 150
CLEAN UP | 5 | 50 | 100 | 100 | GRM | NEAR CAND OP EXTRA
RINSE X3 | 2 | RT | 150 | 500 | GRM | PEROXIDE
EXTRACT&DRY
HYPO/PP SPRAY |  |  |  | 5 | GRM | PERMENGANATE
|  |  |  | 200 | GRM | HYPO
|  |  |  | 800 | GRM | WATER
NEUTRALIZATION | 5 | RT | 100 | 100 | GRM | ROYACTIVEX KS
RINSE | 2 | RT | 150
BIOPOLISHING | 10 | 55 | 100 | 100 | GRM | LAVA CELL BNG
|  |  |  | 50 | GRM | A.ACID. PH/55
RINSE | 2 | RT | 150
WASH SOFT | 3 | RT | 100 | 2 | K/G | NEARSopht/WO3
EXTRACT&DRY