## TH.00077
dcr
DATE | 2025-11-20 |  |  | WASH:CODE |  | TH.00077
FINISHER:CODE | DNM DARK BLUE |  |  |  |  | DRYPROCESS.AND WET PROCES
MODEL:CODE | WW0WW:51942
SAP CODE
FABRIC:CODE | DRB502019 BOOM OCEAN
QUANTITY | 1 PCS
ROLL:CODE
FAB. WEIGHT
UNITS
TYPE MACHINE
DRYING TIME (Min.) :
COMMENTS:
PAGE | DARK/MID WASH |  |  | WASH:SUPERVISOR:ASSEAM&AHMED MAGDE
| E | of | 1 |  |  |  | Supplier | PH Value
ACTION | TIME | TEMP | Liters | AMT | UNITS | Chemicals
LASER:LASER WHISKER | WASH ASPER SAMPLER
LASER:HAND SAND
DESIZE | 10 | 50 | 30 | 2 | GRM | ALPHA AMYLASE-LAVA ZYME AEN 01
|  |  |  | 3 | GRM | ROLUX LSA %3
RINSE X3 | 2 |  | 60 | 2 | GRM | LUBRICANT
COMBO ENZYM | 20 | 40 | 20 | 2 | GRM | NEUTRAL.ENZYM.ROYA ZYME
|  |  |  | 0,5 | GRM | ROCELL NTE NEUTRAL ENZYM
|  |  |  | 10 | K/G | OLD STONE
RINSE | 2 | RT | 60 | 0.5 | GRM | ROSPERSE
WASH | 2 | 40 | 30 | 100 | GRM | SODA ASH
RINSE X2 | 2 | RT | 60
CLEAN UP | 5 | 50 | 30 | 250 | GRM | PEROXIDE
RINSE X2 | 3 | RT | 60 | 100 | GRM | NEAR CAND OP EXTRA
EXTRACT&DRY
HYPO/PP SPRAY |  |  |  | 5 | GRM | PERMENGANATE
|  |  |  | 200 | GRM | HYPO
|  |  |  | 800 | GRM | WATER
NEUTRALIZATION | 5 | RT | 30 | 100 | GRM | ROYACTIVEX KS
RINSE | 2 | RT | 60
WASH SOFT | 3 | RT | 30 | 2 | K/G | NEARSopht/WO3
EXTRACT&DRY |  |  |  | 30 | GRM | A.ACID. PH/5