## TH.00080
dcr
DATE | 2025-09-15 |  |  | WASH:CODE |  | TH.00080
FINISHER:CODE | BAGGY MID BLUE |  |  |  |  | DRYPROCESS.AND WET PROCES
MODEL:CODE | KB0KB10222
SAP CODE | 5135035
FABRIC:CODE | DNM:CLAUDIA REFLEX BLUE R69 POST20 PRE10
QUANTITY | 1 PCS
ROLL:CODE | ROLL:209635
FAB. WEIGHT
UNITS
TYPE MACHINE
DRYING TIME (Min.) :
COMMENTS:
PAGE | MID WASH |  |  | WASH:SUPERVISOR:ATIF/ASEAM
| E | of | 1 |  |  |  | Supplier | PH Value
ACTION | TIME | TEMP | Liters | AMT | UNITS | Chemicals
WHISKERS | WASH ASPER TARGET
HAND SAND
TACKING
STONE BOX NET
DESIZE |  | 50 |  | 2 | GRM | ALPHA AMYLASE-LAVA ZYME AEN 01
|  |  |  | 3 | GRM | ROLUX LSA
DRAIN | 2 |  |  | 2 | GRM | LUBRICANT
WATER FREE ENZYME WASHING |  |  |  | 15 | GRM | ASUCELL WF
|  |  |  | 200 | GRM | ASU WASH BOOSTER
RINSE X1 | 1 | 50
DRAIN | 1
WATER FREE ENZYME WASHING |  |  |  | 15 | GRM | ASUCELL WF
|  |  |  | 200 | GRM | ASU WASH BOOSTER
RINSE X3 | 3 | RT
WASH |  | RT |  |  | GRM | SODA ASH
[5 empty] | GRM | DISPERS
RINSE | 2 | RT
HYPO/BLEACH |  | RT |  |  | GRM | HYPO
RINSE | 2 | RT |  |  | GRM | COUSTIC SODA
NEUTRALIZATION | 5 | RT |  |  | GRM | ROYACTIVEX KS
RINSE X3 | 2 | RT
2 MUNITES EXTRACT | MON WASH POWDER
WASH PROCESS | 25 |  |  |  | GRM | ASU WASH BOOSTER
[5 empty] | GRM | ROXI SNOW
NEUTRALIZATION | 5 | 50 |  |  | GRM | ROYACTIVEX KS
RINSE X3 | 2 | RT
CLEAN UP |  | 50 |  |  | GRM | NEAR CAND OP EXTRA
RINSE X3 | 2 | RT |  |  | GRM | PEROXIDE
EXTRACT&DRY
DAMAGE&GRINDING
HYPO/PP SPRAY |  |  |  | 5 | GRM | PERMENGANATE
|  |  |  | 200 | GRM | HYPO
|  |  |  | 800 | GRM | WATER
NEUTRALIZATION | 5 | RT |  |  | GRM | ROYACTIVEX KS
RINSE | 2 | RT
BIOPOLISHING |  | 55 |  |  | GRM | LAVA CELL BNG
[5 empty] | GRM | A.ACID. PH/55
RINSE | 2 | RT
WASH.TINT |  | 45 |  |  | M/L | BROWN GGL
[5 empty] | M/L | YELLOW
DARIN |  |  |  |  | GRM | SALT
WASH SOFT |  | RT |  |  | K/G | NEARSopht/WO3
EXTRACT&DRY |  |  |  |  | GRM | A.ACID. PH/5
FINAL. PEC FABRIC