## TH.00082
dcr
DATE | 2025-10-02 |  |  | WASH:CODE |  | TH.00082
FINISHER:CODE | RYAN RINSE |  |  |  |  | DRYPROCESS.AND WET PROCES | LASER MARKER
MODEL:CODE | XW0XW09595
SAP CODE | 5135059
FABRIC:CODE | 136327 OP SOPHIE
QUANTITY | ART#5618-S-SOFT SM DENIM
ROLL:CODE | 1 PCS
FAB. WEIGHT | ROLL:531381
UNITS
TYPE MACHINE
DRYING TIME (Min.) :
COMMENTS:
PAGE | RAW WASH |  |  | WASH:SUPERVISOR:ASSEAM
| E | of | 1 |  |  |  | Supplier | PH Value
ACTION | TIME | TEMP | Liters | AMT | UNITS | Chemicals
INSED OUT
DESIZE | 5 | 40 | 30 | 90 | GRM | LAVA FIX NFA %3
RINSE X2 | 2
HYPO/BLEACH | 5 | RT | 30 | 500 | M/L | HYPO
RINSE | 2 | RT
NEUTRALIZATION | 5 | 40 | 30 | 100 | GRM | ROYACTIVEX KS
RINSE X3 | 3 | RT
FIXING | 1 | 40 | 30 | 150 | GRM | ROYA FIX FX %5 | PH/6
|  |  |  | 30 | GRM | A,ACID
SOFT | 5 | 40 | 30 | 1 | K/G | ANTI OZON SOFT
EXTRACT&DRY