## TH.00084
dcr
DATE | 2026-07-13 |  |  | WASH:CODE |  | TH.00084 TRIAL
FINISHER:CODE | LAUREL LIGHT WASH |  |  |  |  | DRYPROCESS.AND WET PROCES
MODEL:CODE
SAP CODE | 456789-COMO
FABRIC:CODE | 136327 OP SOPHIE
FABRIC:CODE | ART#5618-S-SOFT SM DENIM
QUANTITY | 3 PCS
ROLL:CODE
FAB. WEIGHT
UNITS
TYPE MACHINE
DRYING TIME (Min.) :
COMMENTS:
PAGE | LIGHT WASH |  |  | WASH:SUPERVISOR:ASSEAM&FETAH
| E | of | 1 |  |  |  | Supplier | PH Value
ACTION | TIME | TEMP | Liters | AMT | UNITS | Chemicals
OZON %10 | 3
TIE THE WAISBANT
LYCRA PROTECTOR | 5 | 40 | 100 | 3 | GR/LT | PROTECTOR LY
|  |  |  | 1 | GR/LT | TMS PLUS
RX1
LASER ACT | 5 | 40 | 100 | 10 | GR/LT | LAVA CON LSB
DRY |  | 60
LASER WHISKER
LASER HANDSAND
LICRA PROCESS | 5 | 40 |  | 4 | GRM | PROTECTOR LY%4
RINSE | 2 | 40
WATER FREE ENZYME WASHING | 15 |  |  | 1 | GRM | ASUCELL WF
RINSE X1 | 1 | 50 |  | 200 | GRM | ASU WASH BOOSTER
DARIN | 1 | RT
RINSE X2
PERMANGANATE BLEACH | 7 | 40 | 100 | 25 | GRM | PERMANGANATE
NOTRALIZE | 5 | 40 | 100 | 100 | GR | ROYACTIVEX KS
RINSE X2
LICRA PROCESS | 5 | 40 |  | 4 | GRM | PROTECTOR LY%4
RINSE | 2 | 40
PERMANGANATE BLEACH | 7 | 40 | 100 | 25 | GRM | PERMANGANATE
NOTRALIZE | 5 | 40 | 100 | 100 | GR | ROYACTIVEX KS
RINSE X2
LICRA PROCESS | 5 | 40 |  | 4 | GRM | PROTECTOR LY%4
RINSE | 2 | 40
PERMANGANATE BLEACH | 7 | 40 | 100 | 25 | GRM | PERMANGANATE
NOTRALIZE | 5 | 40 | 100 | 100 | GR | ROYACTIVEX KS
RINSE X2
LICRA PROCESS | 5 | 40 |  | 4 | GRM | PROTECTOR LY%4
RINSE | 2 | 40
HYPO/BLEACH | 7 | RT |  |  | GRM | HYPO
RINSE | 2 | RT |  |  | GRM | COUSTIC SODA
NEUTRALIZATION | 5 |  |  |  | GRM | ROYACTIVEX KS
RINSEX2 | 2 | RT
SOFT | 5 | RT |  | 10 | GR/LT | ANTI OZON SOOFT
EXTRACT & DRYER |  |  |  | 2 | GR/LT | ELAM PEACH
|  |  |  | 2 | GR/LT | PROTECT LY

## TH.00084 (2)
dcr
DATE | 2026-07-13 |  |  | WASH:CODE |  | TH.00084
FINISHER:CODE | LAUREL LIGHT WASH |  |  |  |  | DRYPROCESS.AND WET PROCES
MODEL:CODE | OPP TJ W BOOTCUT RW LAUREL-XW0XW12589
SAP CODE | 456789-COMO
FABRIC:CODE | 136327 OP SOPHIE
FABRIC:CODE | ART#5618-S-SOFT SM DENIM
QUANTITY | 3 PCS
ROLL:CODE
FAB. WEIGHT
UNITS
TYPE MACHINE
DRYING TIME (Min.) :
COMMENTS:
PAGE | LIGHT WASH |  |  | WASH:SUPERVISOR:ASSEAM&FETAH
| E | of | 1 |  |  |  | Supplier | PH Value
ACTION | TIME | TEMP | Liters | AMT | UNITS | Chemicals
TIE THE WAISBANT
LICRA PROCESS | 5 | 40 | 100 | 4 | GRM | PROTECTOR LY%4
RINSE | 2 | 40
DESIZE | 5 | 40 | 100 | 1 | GR/LT | LUBRICANT
|  |  |  | 1 | GR/LT | TMS PLUS
RX1
LICRA PROCESS | 5 | 40 | 100 | 4 | GRM | PROTECTOR LY%4
PERMANGANATE BLEACH | 7 | 40 | 100 | 25 | GRM | PERMANGANATE
NOTRALIZE | 5 | 40 | 100 | 100 | GR | ROYACTIVEX KS
RINSE X2
LICRA PROCESS | 5 | 40 | 100 | 4 | GRM | PROTECTOR LY%4
HYPO/BLEACH | 7 | RT | 100 | 5 | K/G | HYPO
RINSE | 2 | RT |  | 100 | GRM | COUSTIC SODA
NOTRALIZE | 5 | RT | 100 | 100 | GR | ROYACTIVEX KS
RINSE | 2 | 40
LICRA PROCESS | 5 | 40 |  | 4 | GRM | PROTECTOR LY%4
PERMANGANATE BLEACH | 7 | 40 | 100 | 25 | GRM | PERMANGANATE
NOTRALIZE | 5 | 40 | 100 | 100 | GR | ROYACTIVEX KS
RINSE X2
LICRA PROCESS | 5 | 40 | 100 | 4 | GRM | PROTECTOR LY%4
HYPO/BLEACH | 7 | RT | 100 | 5 | K/G | HYPO
RINSE | 2 | RT |  | 100 | GRM | COUSTIC SODA
NOTRALIZE | 5 | RT | 100 | 100 | GR | ROYACTIVEX KS
RINSE | 2 | 40
LICRA PROCESS | 5 | 40 | 100 | 4 | GRM | PROTECTOR LY%4
RINSE | 2 | 40
LASER ACT | 5 | 40 | 100 | 10 | GR/LT | LAVA CON LSB
DRY |  | 60
LASER WHISKER
LASER HANDSAND
PERMANGANATE BLEACH | 10 | 40 | 100 | 100 | GRM | PERMANGANATE
NOTRALIZE | 5 | 40 | 100 | 100 | GR | ROYACTIVEX KS
RINSE X2
LICRA PROCESS | 5 | 40 | 100 | 4 | GRM | PROTECTOR LY%4
RINSE | 2 | 40
HYPO/BLEACH | 5 | RT | 100 | 5 | K/G | HYPO
RINSE | 2 | RT |  | 100 | GRM | COUSTIC SODA
NEUTRALIZATION | 5 | RT | 100 | 100 | GRM | ROYACTIVEX KS
RINSEX2 | 2 | RT
WASH TINT | 2 | RT | 100 | 0.5 | M/L | YELLOW
DRAIN |  |  |  | 100 | GRM | SALT %10
SOFT | 2 | RT |  | 1 | GR/LT | ANTI OZON SOOFT
EXTRACT & DRYER |  |  |  | 2 | GR/LT | PROTECT LY