## TH.00087
dcr
DATE | 2025-10-02 |  |  | WASH:CODE |  | TH.00087
FINISHER:CODE | [5 empty] | DRYPROCESS.AND WET PROCES
MODEL:CODE | XW0XW06128 M SLIM
SAP CODE | 5135043
FABRIC:CODE | SHARABATI:CRUX STR BLACK
QUANTITY | 3 PCS
ROLL:CODE | ROLL:160304
FAB. WEIGHT
UNITS
TYPE MACHINE
DRYING TIME (Min.) :
COMMENTS:
PAGE | MID/LIGHT |  |  | WASH:SUPERVISOR:ASSEAM&ATIF
| E | of | 1 |  |  |  | Supplier | PH Value
ACTION | TIME | TEMP | Liters | AMT | UNITS | Chemicals
HAND SAND
DESIZE |  | 50 |  |  | GRM | ALPHA AMYLASE-LAVA ZYME AEN 01 %3
[5 empty] | GRM | ROLUX LSA %4
RINSE X2 | 2 | 50 |  |  | GRM | LUBRICANT %3
PROCESS LASER AKTIVATOR | 5 |  |  | 1 | K/G | NEAR BOOSTER NY. %25
DRAIN&OPEN | 5 |  |  | 39 | K/G | WATER %75
FULL EXTRACT
FULL DRY 60 C
LASER.WHISKER
LASER HANSAD
RINSE X3 | 3 | 50 | 60
DRAIN | 1
WATER FREE ENZYME WASHING |  |  |  |  | GRM | ASUCELL WF
RINSE X1 | 1 | 50 |  |  | GRM | ASU WASH BOOSTER
DRAIN | 1
WATER FREE ENZYME WASHING |  |  |  |  | GRM | ASUCELL WF
[5 empty] | GRM | ASU WASH BOOSTER
RINSE X3 | 3 | RT
CLEAN UP |  | 40 |  |  | GRM | SODA ASH
RINSE X3 | 3 | RT
SULFUR BLEACH |  | 65 |  |  | GRM | LAVA CON CSB POWDER %5
RINSE X3 |  |  |  |  | GRM | PEROXIDE. %5
CLEAN UP |  | 50 |  |  | GRM | NEAR CAND OP EXTRA
[5 empty] | GRM | PEROXIDE
RINSE | 2 | RT
EXTRACT&DRY
HYPO/PP SPRAY |  |  |  | 5 | GRM | PERMENGANATE
|  |  |  | 200 | GRM | HYPO
|  |  |  | 800 | GRM | WATER
NEUTRALIZATION | 5 | RT |  |  | GRM | ROYACTIVEX KS
RINSE | 2 | RT
BIOPOLISHING |  | 55 |  |  | GRM | LAVA CELL BNG
[5 empty] | GRM | A.ACID. PH/55
RINSE | 2 | RT
WASH SOFT |  | RT |  |  | K/G | NEARSopht/WO3
EXTRACT&DRY |  |  |  |  | GRM | A.ACID. PH/5