## TH.0097
dcr
DATE | 2025-10-04 |  |  | WASH:CODE |  | TH.00097
FINISHER:CODE | MED/BLUE JACKET |  |  |  |  | DRYPROCESS.AND WET PROCES
MODEL:CODE | WWOWW51937
SAP CODE | 5131473-A
FABRIC:CODE | SHARABATI:DWW523251P.SLOUCHY 28
FABRIC:CODE | OCEAN POST20
QUANTITY | 1 PCS
ROLL:CODE
FAB. WEIGHT
UNITS
TYPE MACHINE
DRYING TIME (Min.) :
COMMENTS:
PAGE | MID/DARK |  |  | WASH:SUPERVISOR:ASSEAM&ATIF
| E | of | 1 |  |  |  | Supplier | PH Value
ACTION | TIME | TEMP | Liters | AMT | UNITS | Chemicals
DESIZE | 10 | 50 | 40 | 120 | GRM | ALPHA AMYLASE-LAVA ZYME AEN 01 %3
|  |  |  | 160 | GRM | ROLUX LSA %4
DRAIN | 1 | RT |  | 120 | GRM | LUBRICANT %3
WATER FREE ENZYME WASHING | 20 |  |  | 5 | GRM | ASUCELL WF
RINSE X1 | 1 | 50 | 60 | 100 | GRM | ASU WASH BOOSTER
DRAIN | 1
WATER FREE ENZYME WASHING | 20 |  |  | 5 | GRM | ASUCELL WF
|  |  |  | 100 | GRM | ASU WASH BOOSTER
RINSE X3 | 3 | RT | 60
HYPO/BLEACH | 5 | 45 | 40 | 50 | GRM | COSTIC SODA
RINSE | 2 | RT | 60 | 2 | K/G | HYPO
NEUTRALIZATION | 5 | RT | 40 | 100 | GRM | ROYACTIVEX KS
RINSE X3 | 3 | RT | 60
CLEAN UP | 5 | 50 | 40 | 250 | GRM | PEROXIDE
RINSE X2 | 3 | RT | 60 | 50 | GRM | NEAR CAND OP EXTRA
BIOPOLISHING | 10 | 55 | 40 | 100 | GRM | LAVA CELL BNG
|  |  |  | 30 | GRM | A.ACID. PH/55
RINSE | 2 | RT | 60
WASH SOFT | 3 | RT | 40 | 2 | K/G | NEARSopht/WO3
EXTRACT&DRY