## TH.00100-A
dcr
DATE | 2025-11-23 |  |  | WASH:CODE |  | TH.00100-A
FINISHER:CODE | PTCH PKT DEEN 8044 |  |  |  |  | DRYPROCESS.AND WET PROCES
MODEL:CODE | XW0XW08044
SAP CODE | 5149408
FABRIC:CODE | SHARABATI OLIVER QUARTZ BLUE
QUANTITY | 1 PCS
ROLL:CODE | ROLL:24
FAB. WEIGHT
UNITS
TYPE MACHINE
DRYING TIME (Min.) : |  |  |  | DEVELOPMEN:MANAGER
COMMENTS:
PAGE | MID WASH |  |  | WASH:SUPERVISOR:ATIF
| E | of | 1 |  |  |  | Supplier | PH Value
ACTION | TIME | TEMP | Liters | AMT | UNITS | Chemicals
HAND SAND | WASH ASPER TARGET
LASER.WHISKER
LASER HANSAD
TACKING
LICRA PROCESS |  | 40 | 30 | 90 | GRM | NFA %3
DESIZE |  | 40 |  |  | GRM | ALPHA AMYLASE-LAVA ZYME AEN 01 %3
[5 empty] | GRM | ROLUX LSA %4
[5 empty] | GRM | DENIM COL CMA T 7330 %1
DRAIN | 1 | RT |  |  | GRM | LUBRICANT %3
WATER FREE ENZYME WASHING |  |  |  |  | GRM | ASUCELL WF
RINSE X1 | 1 | 50 | 60 |  | GRM | ASU WASH BOOSTER
DRAIN | 1
WATER FREE ENZYME WASHING |  |  |  |  | GRM | ASUCELL WF
[5 empty] | GRM | ASU WASH BOOSTER
RINSE X3 | 3 | RT | 60
WASH CLEAN UP |  | 40 | 30 |  | GRM | SODA ASH
RINSE X3 |  | RT | 60 |  | GRM | DENIM COL CMA T 7330 %1
HYPO/BLEACH |  | RT | 30 |  | GRM | COSTIC SODA
RINSE X3 | 2 | RT | 60 |  | K/G | HYPO
HYPO/BLEACH |  | 45 | 30 |  | GRM | COSTIC SODA
RINSE X3 | 3 | RT | 60 |  | K/G | HYPO
NEUTRALIZATION |  | RT | 30 |  | GRM | ROYACTIVEX KS
RINSE X3 |  | RT | 60
CLEAN UP |  | 50 | 30 |  | GRM | PEROXIDE
RINSE X3 |  | RT | 60 |  | GRM | NEAR CAND OP EXTRA
EXTRACT&DRY
HYPO/PP SPRAY |  |  |  |  | GRM | PERMENGANATE
[5 empty] | GRM | HYPO
[5 empty] | GRM | WATER
NEUTRALIZATION |  | RT | 30 |  | GRM | ROYACTIVEX KS
RINSE |  | RT | 60
BIOPOLISHING |  | 55 | 30 |  | GRM | LAVA CELL BNG
[5 empty] | GRM | A.ACID. PH/55
RINSE |  | RT | 60
WASH SOFT |  | RT | 30 |  | K/G | SOFT
EXTRACT&DRY