## TH.00102
dcr
DATE | 2025-10-13 |  |  | WASH:CODE |  | TH.00102
FINISHER:CODE | [5 empty] | DRYPROCESS.AND WET PROCES
MODEL:CODE | XW0WW52673
SAP CODE | 5138013
FABRIC:CODE | SHARABATI:DWW503244-P
FABRIC:CODE | DROOPY OCEAN PLACEHOLDER
QUANTITY | 1 PCS
ROLL:CODE | ROLL:054325
FAB. WEIGHT
UNITS
TYPE MACHINE
DRYING TIME (Min.) :
COMMENTS:
PAGE | MID |  |  | WASH:SUPERVISOR:ASSEAM&ATIF
| E | of | 1 |  |  |  | Supplier | PH Value
ACTION | TIME | TEMP | Liters | AMT | UNITS | Chemicals
DESIZE |  | 50 |  |  | GRM | ALPHA AMYLASE-LAVA ZYME AEN 01 %3
[5 empty] | GRM | ROLUX LSA %4
DRAIN | 1 |  |  |  | GRM | LUBRICANT %3
WATER FREE ENZYME WASHING |  |  |  | 2 | GRM | ASUCELL WF
|  |  |  | 100 | GRM | ASU WASH BOOSTER
RINSE X3 | 3 | RT
CLEAN UP |  | 40 |  |  | GRM | SODA ASH %2
RINSE | 2 | RT |  |  | GRM | DISPERS %0,5
HYPO/BLEACH |  | RT |  |  | GRM | COSTIC SODA
RINSE | 2 | RT |  |  | K/G | HYPO
HYPO/BLEACH |  | 45 |  |  | GRM | COSTIC SODA
RINSE | 2 | RT |  |  | K/G | HYPO
NEUTRALIZATION | 5 | RT |  |  | GRM | ROYACTIVEX KS
RINSE X3 | 3 | RT
CLEAN UP |  | 50 |  |  | GRM | PEROXIDE
RINSE X2 | 3 | RT |  |  | GRM | NEAR CAND OP EXTRA
BIOPOLISHING |  | 55 |  |  | GRM | LAVA CELL BNG
[5 empty] | GRM | A.ACID. PH/55
RINSE | 2 | RT
WASH SOFT |  | RT |  |  | K/G | NEARSopht/WO3
EXTRACT&DRY |  |  |  |  | GRM | A.ACID. PH/5