## TH.00105
dcr
DATE | 2025-10-18 |  |  | WASH:CODE |  | TH.00105
FINISHER:CODE | [5 empty] | DRYPROCESS.AND WET PROCES
MODEL:CODE
SAP CODE
FABRIC:CODE | DNM:ARGENTO QUARTZ BLUE
QUANTITY | 1 PCS
ROLL:CODE
FAB. WEIGHT
UNITS
TYPE MACHINE
DRYING TIME (Min.) :
COMMENTS:
PAGE | MID/DARK |  |  | WASH:SUPERVISOR:ASSEAM&ATIF
| E | of | 1 |  |  |  | Supplier | PH Value
ACTION | TIME | TEMP | Liters | AMT | UNITS | Chemicals
DESIZE |  | 50 |  |  | GRM | ALPHA AMYLASE-LAVA ZYME AEN 01 %3
[5 empty] | GRM | ROLUX LSA %4
DRAIN | 1 |  |  |  | GRM | LUBRICANT %3
WATER FREE ENZYME WASHING |  |  |  | 5 | GRM | ASUCELL WF
RINSE X1 | 1 | 50 |  | 150 | GRM | ASU WASH BOOSTER
DRAIN | 1
WATER FREE ENZYME WASHING |  |  |  | 5 | GRM | ASUCELL WF
|  |  |  | 150 | GRM | ASU WASH BOOSTER
RINSE X3 | 3 | RT
HYPO/BLEACH |  | 45 |  |  | GRM | COSTIC SODA
RINSE | 2 | RT |  |  | K/G | HYPO
NEUTRALIZATION | 5 | RT |  |  | GRM | ROYACTIVEX KS
RINSE X3 | 3 | RT
CLEAN UP |  | 60 |  |  | GRM | NEAR CAND OP EXTRA
RINSE | 2 | RT |  |  | GRM | PEROXIDE
BIOPOLISHING |  | 55 |  |  | GRM | LAVA CELL BNG
[5 empty] | GRM | A.ACID. PH/55
RINSE | 2 | RT
WASH SOFT |  | RT |  |  | K/G | NEARSopht/WO3
EXTRACT&DRY |  |  |  |  | GRM | A.ACID. PH/5