## TH.00114
dcr
DATE | 2026-01-21 |  |  | WASH:CODE |  | TH.00114
FINISHER:CODE | DANNIE DK WASH |  |  |  |  | DRYPROCESS.AND WET PROCES
MODEL:CODE | XW0XW10570
SAP CODE | 5149043
FABRIC:CODE | ISKO.143030 DAWSON
QUANTITY | 1 PCS
ROLL:CODE | ROLL:933013
FAB. WEIGHT
UNITS
TYPE MACHINE
DRYING TIME (Min.) :
COMMENTS:
PAGE | DARK |  |  | WASH:SUPERVISOR:MAHMOUD
| E | of | 1 |  |  |  | Supplier | PH Value
ACTION | TIME | TEMP | Liters | AMT | UNITS | Chemicals
WHISKERS | WASH ASPER TARGET
HAND SAND
RINSE X2 | 2 | 40 | 60
DRAIN | 1
WATER FREE ENZYME WASHING | 20 |  |  | 15 | GRM | ASUCELL WF
RINSE X1 | 1 | 40 |  | 200 | GRM | ASU WASH BOOSTER
DRAIN | 1
WATER FREE ENZYME WASHING | 10 |  |  | 15 | GRM | ASUCELL WF
|  |  |  | 200 | GRM | ASU WASH BOOSTER
RINSE X3 | 3 | RT | 60
WASH CLEAN UP | 5 | 40 | 60 | 120 | GRM | SODA ASH %2
RINSE X3 | 3 |  | 60
EXTRACT&DRY
HYPO/PP SPRAY |  |  |  | 5 | GRM | PERMENGANATE
|  |  |  | 200 | GRM | HYPO
|  |  |  | 800 | GRM | WATER
NEUTRALIZATION | 5 | RT | 60 | 100 | GRM | ROYACTIVEX KS
RINSE | 2 | RT | 60 | 100 | GRM | NEAR CAND OP ETXRA
BIOPOLISHING | 8 | 40 | 60 | 120 | GRM | LAVA CELL BNG
|  |  |  | 50 | GRM | A.ACID. PH/55
RINSE | 2 | RT | 60
WASH TINT | 3 | 45 | 30 | 2 | M/L | BROWN GGL
|  |  |  | 1 | M/L | ORANGE
|  |  |  | 2 | M/L | BROWN BL
DRAIN | 1 | RT |  | 1 | K/G | SALT
WASH SOFT | 3 | RT | 60 | 2 | K/G | NEARSopht/WO3
EXTRACT&DRY |  |  |  | 50 | GRM | A.ACID. PH/5