## TH.00124
dcr
DATE | 2025-10-19 |  |  | WASH:CODE |  | TH.00124
FINISHER:CODE | [5 empty] | DRYPROCESS.AND WET PROCES
MODEL:CODE | D62367 HER STRAIGHT
SAP CODE | 900005
FABRIC:CODE | DNM:CARIBOU MOCHA BLUE
QUANTITY | 1 PCS
ROLL:CODE | ROLL:315728
FAB. WEIGHT
UNITS
TYPE MACHINE
DRYING TIME (Min.) :
COMMENTS:
PAGE | RAW |  |  | WASH:SUPERVISOR:ASSEAM&ATIF
| E | of | 1 |  |  |  |  | Supplier | PH Value
ACTION | TIME | TEMP | Liters | AMT | UNITS | Chemicals
REZIN DIP |  |  |  |  | 200 | GRM | LAVA PRET.RFF
EXTRACT | 30. SECOND |  |  |  | 50 | GRM | LAVA KBC
[5 empty] | 100 | GRM | LAVA FIN U 41
[6 empty] | GRM | BROWN PIGMENT
[6 empty] | GRM | YELLOW
DIPPING IN RESIN AND 30 SECOND FOR EXTRACTING THEN PUT ON MANEQUIN AND SEND TO DRYER |  |  |  |  | 650 | GRM | WATER
DRY | 30 | 80
OVEN | 30 | 120
WHISKER
HAND SAND
GRNDING
HYPO/PP SPRAY |  |  |  | 10 | GRM | PERMENGANATE
|  |  |  | 200 | GRM | HYPO
|  |  |  | 800 | GRM | WATER
DESIZE |  | 50 |  |  | GRM | ALPHA AMYLASE-LAVA ZYME AEN 01 %3
[5 empty] | GRM | ROLUX LSA %4
DRAIN | 1 |  |  |  | GRM | LUBRICANT %3
WATER FREE ENZYME WASHING |  |  |  | 5 | GRM | ASUCELL WF
|  |  |  | 150 | GRM | ASU WASH BOOSTER
RINSE X3 | 3 | RT
WASH CLEAN UP |  | 40 |  |  | GRM | SODA ASH
RINSE X3 | 3
NEUTRALIZATION | 5 | RT |  |  | GRM | ROYACTIVEX KS
RINSE X3 | 3 | RT
BIOPOLISHING |  | 55 |  |  | GRM | LAVA CELL BNG
[5 empty] | GRM | A.ACID. PH/55
RINSE | 2 | RT
WASH SOFT |  | RT |  |  | K/G | NEARSopht/WO3
EXTRACT&DRY |  |  |  |  | GRM | A.ACID. PH/5