## TH.00129
dcr
DATE | 2025-11-16 |  |  | WASH:CODE |  | TH.00129
FINISHER:CODE | MID BLUE OPT2 |  |  |  |  | DRYPROCESS.AND WET PROCES
MODEL:CODE | WW0WW50633
SAP CODE | 5149001
FABRIC:CODE | SHARABATI:SLOUCHY 28 OCEAN
FABRIC:CODE | DRS40096SP BCI NA OLY
QUANTITY
ROLL:CODE | ROLL:444721
FAB. WEIGHT
UNITS
TYPE MACHINE
DRYING TIME (Min.) :
COMMENTS:
PAGE | MID |  |  | WASH:SUPERVISOR:ASSEAM&MAHMOUD
| E | of | 1 |  |  |  | Supplier | PH Value
ACTION | TIME | TEMP | Liters | AMT | UNITS | Chemicals
LASER:WHIKSERS
LASER:HAND SAND
COMBO DISPER |  | 50 |  |  | GRM | DENIM COL CMA T 7330 %1
DRAIN | 1
WATER FREE ENZYME WASHING |  |  |  | 5 | GRM | ASUCELL WF
RINSE X1 | 1 | 50 |  | 150 | GRM | ASU WASH BOOSTER
DRAIN | 1
WATER FREE ENZYME WASHING |  |  |  | 5 | GRM | ASUCELL WF
|  |  |  | 150 | GRM | ASU WASH BOOSTER
RINSE X3 | 3 | RT
WASH CLEAN UP |  | 40 |  |  | GRM | SODA ASH
RINSE X3 | 3
HYPO/BLEACH |  | 45 |  |  | GRM | COSTIC SODA
RINSE | 2 | RT |  |  | K/G | HYPO
HYPO/BLEACH |  | 45 |  |  | GRM | COSTIC SODA
RINSE | 2 | RT |  |  | K/G | HYPO
NEUTRALIZATION | 5 | RT |  |  | GRM | ROYACTIVEX KS
RINSE X3 | 3 | RT
CLEAN UP |  | 60 |  |  | GRM | NEAR CAND OP EXTRA
RINSE | 2 | RT |  |  | GRM | PEROXIDE
EXTRACT&DRY
HYPO/PP SPRAY |  |  |  | 5 | GRM | PERMENGANATE
|  |  |  | 200 | GRM | HYPO
|  |  |  | 800 | GRM | WATER
NEUTRALIZATION | 5 | RT |  |  | GRM | ROYACTIVEX KS
RINSE | 2 | RT
BIOPOLISHING |  | 55 |  |  | GRM | LAVA CELL BNG
[5 empty] | GRM | A.ACID. PH/55
RINSE | 2 | RT
WASH SOFT |  | RT |  |  | K/G | NEARSopht/WO3
EXTRACT&DRY |  |  |  |  | GRM | A.ACID. PH/5