## TH.00130
dcr
DATE | 2026-01-22 |  |  | WASH:CODE |  | TH.00130
FINISHER:CODE | MARNI MED |  |  |  |  | DRYPROCESS.AND WET PROCES
MODEL:CODE | XW0XW10568
SAP CODE | 5149041
FABRIC:CODE | ISKO:ART143030
FABRIC:CODE | 143030 DAWSON
QUANTITY | 1 PCS
ROLL:CODE | 933013
FAB. WEIGHT
UNITS
TYPE MACHINE
DRYING TIME (Min.) :
COMMENTS:
PAGE | MID |  |  | WASH:SUPERVISOR:ATIF /FETAH
| E | of | 1 |  |  |  | Supplier | PH Value
ACTION | TIME | TEMP | Liters | AMT | UNITS | Chemicals
LASER:WHIKSERS | WASH ASPER TARGET
LASER:HAND SAND
COMBO DISPER | 10 | 40 | 30 | 30 | GRM | DENIM COL CMA T 7330 %1
DRAIN | 1 | RT
WATER FREE ENZYME WASHING | 20 |  |  | 15 | GRM | ASUCELL WF
RINSE X1 | 1 | 40 | 60 | 150 | GRM | ASU WASH BOOSTER
DRAIN | 1
WATER FREE ENZYME WASHING | 20 |  |  | 15 | GRM | ASUCELL WF
|  |  |  | 150 | GRM | ASU WASH BOOSTER
RINSE X3 | 3 | RT | 60
WASH CLEAN UP | 5 | 40 | 30 | 60 | GRM | SODA ASH %2
RINSE X3 | 3 | RT | 60
HYPO/BLEACH | 10 | RT | 30 | 50 | GRM | COSTIC SODA
RINSE | 2 | RT | 60 | 5 | K/G | HYPO
HYPO/BLEACH |  | RT | 30 | 50 | GRM | COSTIC SODA
RINSE | 2 | RT | 60 | 1 | K/G | HYPO
NEUTRALIZATION | 5 | RT | 30 | 60 | GRM | ROYACTIVEX KS
RINSE X3 | 3 | RT | 60
EXTRACT&DRY
HYPO/PP SPRAY |  |  |  | 5 | GRM | PERMENGANATE
|  |  |  | 200 | GRM | HYPO
|  |  |  | 800 | GRM | WATER
RINSE X1 | 1 | RT | 60
FULL EXTRACT | MOON WASH
MOON WASH PROCESS | 15 |  |  | 1 | GRM | PERMANGANAT
|  |  |  | 50 | GRM | HYPO
|  |  |  | 950 | K/G | WATER
|  |  |  | 3 | K/G | KUPCS BOOL
NEUTRALIZATION | 5 | 30 | 30 | 60 | GRM | ROYACTIVEX KS
RINSE X3 | 3 | RT | 60
CLEAN UP | 5 | 50 |  | 100 | GRM | NEAR CAND OP EXTRA
RINSE X3 | 2 | RT | 60 | 250 | GRM | PEROXIDE
BIOPOLISHING | 8 | 55 | 30 | 60 | GRM | LAVA CELL BNG
|  |  |  | 30 | GRM | A.ACID. PH/55
RINSE X3 | 3 | RT | 60
WASH SOFT | 4 | 30 | 30 | 2 | K/G | KAAN SOFTAN OZN
EXTRACT&DRY |  |  |  | 30 | GRM | A.ACID. PH/5
ASUMEG
RUBBER BALL