## TH.00131
dcr
DATE | 2025-12-23 |  |  | WASH:CODE |  | TH.00131
FINISHER:CODE | MAE |  |  |  |  | DRYPROCESS.AND WET PROCES
MODEL:CODE | WW0WW52673
SAP CODE | 5149025
FABRIC:CODE | DNM:NORMANDIA QUARTZ BLUE
QUANTITY | 1 PCS
ROLL:CODE | ROLL:540503
FAB. WEIGHT
UNITS
TYPE MACHINE
DRYING TIME (Min.) :
COMMENTS:
PAGE | MID |  |  | WASH:SUPERVISOR:FETAH-MAWRAM
| E | of | 1 |  |  |  | Supplier | PH Value
ACTION | TIME | TEMP | Liters | AMT | UNITS | Chemicals
WASH SAMPLER PICTURES
COMBO DISPER |  | 50 |  |  | GRM | DENIM COL CMA T 7330 %1
DRAIN | 1
WATER FREE ENZYME WASHING |  |  |  | 10 | GRM | ASUCELL WF
RINSE X1 | 1 | 50 |  | 200 | GRM | ASU WASH BOOSTER
DRAIN | 1
WATER FREE ENZYME WASHING |  |  |  | 10 | GRM | ASUCELL WF
|  |  |  | 200 | GRM | ASU WASH BOOSTER
RINSE X3 | 3 | RT
WASH CLEAN UP |  | 40 |  |  | GRM | SODA ASH
RINSE X3 | 3
HYPO/BLEACH |  | 45 |  |  | GRM | COSTIC SODA
RINSE | 2 | RT |  |  | K/G | HYPO
NEUTRALIZATION | 5 | RT |  |  | GRM | ROYACTIVEX KS
RINSE X3 | 3 | RT
BIOPOLISHING |  | 55 |  |  | GRM | LAVA CELL BNG
[5 empty] | GRM | A.ACID. PH/55
RINSE | 2 | RT
WASH SOFT |  | RT |  |  | K/G | ANTI OZON SOFT
EXTRACT&DRY |  |  |  |  | GRM | A.ACID. PH/5 %0,5