## TH.00132
dcr
DATE | 2026-01-28 |  |  | WASH:CODE |  | TH.00132
FINISHER:CODE | OLLIE DK OVERDYE |  |  |  |  | DRYPROCESS.AND WET PROCES
MODEL:CODE | XW0XW10718
SAP CODE | 5149107
FABRIC:CODE | ISKO:623530 VERDYE VERSION
QUANTITY | 3 PCS
ROLL:CODE | ROLL:136001
FAB. WEIGHT
UNITS
TYPE MACHINE
DRYING TIME (Min.) :
COMMENTS:
PAGE | DARK/MID |  |  | WASH:SUPERVISOR:FETAH/ATIF
| E | of | 1 |  |  |  | Supplier | PH Value
ACTION | TIME | TEMP | Liters | AMT | UNITS | Chemicals
COMBO DISPER |  | 45 |  |  | GRM | DENIM COL CMA T 7330 %1
DRAIN | 1 | RT
WATER FREE ENZYME WASHING |  |  |  | 10 | GRM | ASUCELL WF
|  |  |  | 2 | K/G | KUPCS BOLL
RINSE X1 | 1 | 50 |  | 200 | GRM | ASU WASH BOOSTER
DRAIN | 1
WATER FREE ENZYME WASHING |  |  |  | 10 | GRM | ASUCELL WF
|  |  |  | 2 | K/G | KUPCS BOLL
RINSE X3 | 3 |  |  | 200 | GRM | ASU WASH BOOSTER
WASH CLEAN UP |  | 40 |  |  | GRM | SODA ASH
RINSE X3 | 3
CLEAN UP |  | 60 |  |  | GRM | NEAR CAND OP EXTRA
RINSE | 2 | RT |  |  | GRM | PEROXIDE
BIOPOLISHING |  | 55 |  |  | GRM | LAVA CELL BNG
[5 empty] | GRM | A.ACID. PH/55
RINSE | 2 | RT
WASH SOFT |  | RT |  |  | K/G | KAAN SOFTAN OZN
EXTRACT&DRY