## TH.00136
dcr
DATE | 2026-01-12 |  |  | WASH:CODE |  | TH.00136
FINISHER:CODE | BASIC SHEED-1 |  |  |  |  | DRYPROCESS.AND WET PROCES
MODEL:CODE | COMO MID RISE SKINNY ESSENTIAL
SAP CODE | 5149057
FABRIC:CODE | DNM:JEFFERSON COUTRY BLUE
QUANTITY | 1 PCS
ROLL:CODE | ROLL:645812
FAB. WEIGHT
UNITS
TYPE MACHINE
DRYING TIME (Min.) :
COMMENTS:
PAGE | LIGHT/MID |  |  | WASH:SUPERVISOR:FETAH/MAHMOOD
| E | of | 1 |  |  |  | Supplier | PH Value
ACTION | TIME | TEMP | Liters | AMT | UNITS | Chemicals
WASH ASPER SWACH
COMBO DISPER |  | 45 |  |  | GRM | DENIM COL CMA T 7330 %1
RINSE X3 | 3 |  |  |  | GRM | ROLUX LSA
COMBO ENZYM |  | 40 |  |  | GRM | ROYA ENZYMES %1
RINSE X3 |  | RT |  |  | GRM | ROYACELL NTE NEUTRAL ENZYM %0,5
WASH CLEAN UP |  | 40 |  |  | GRM | SODA ASH
RINSE X3 | 3
HYPO/BLEACH |  | 45 |  |  | GRM | COSTIC SODA
RINSE | 2 | RT |  |  | K/G | HYPO
HYPO/BLEACH |  | 45 |  |  | GRM | COSTIC SODA
RINSE | 2 | RT |  |  | K/G | HYPO
NEUTRALIZATION | 5 | RT |  |  | GRM | ROYACTIVEX KS
RINSE X3 | 3 | RT
CLEAN UP |  | 60 |  |  | GRM | NEAR CAND OP EXTRA
RINSE | 2 | RT |  |  | GRM | PEROXIDE
BIOPOLISHING |  | 55 |  |  | GRM | LAVA CELL BNG
[5 empty] | GRM | A.ACID. PH/55
RINSE | 2 | RT
WASH SOFT |  | RT |  |  | K/G | ANTI OZON SOFT
EXTRACT&DRY |  |  |  |  | GRM | A.ACID. PH/5