## TH.00142
dcr
DATE | 2026-01-13 |  |  | WASH:CODE |  | TH.00142
FINISHER:CODE | [5 empty] | DRYPROCESS.AND WET PROCES
MODEL:CODE | SKY MID RISE BOOT CUT ESSENTIAL
SAP CODE | 5149059
FABRIC:CODE | DNM:MARILLA QUARTZ BLUE
QUANTITY | 1 PCS
ROLL:CODE | ROLL:539212
FAB. WEIGHT
UNITS
TYPE MACHINE
DRYING TIME (Min.) :
COMMENTS:
PAGE | LIGHT/MID |  |  | WASH:SUPERVISOR:FETAH
| E | of | 1 |  |  |  | Supplier | PH Value
ACTION | TIME | TEMP | Liters | AMT | UNITS | Chemicals
WASH ASPER SWACH
COMBO DISPER |  | 40 |  |  | GRM | DENIM COL CMA T 7330 %1
RINSE X3 | 3 | RT
ENZYMES STONE |  | 40 |  |  | GRM | NEUTRAL.ENZYM.ROYA ZYME %0,5
RINSE X3 |  |  |  |  | K/G | OLD STONE
WASH CLEAN UP |  | 40 |  |  | GRM | SODA ASH
RINSE X3 | 3
HYPO/BLEACH |  | 45 |  |  | GRM | COSTIC SODA
RINSE | 2 | RT |  |  | K/G | HYPO
HYPO/BLEACH |  | 45 |  |  | GRM | COSTIC SODA
RINSE | 2 | RT |  |  | K/G | HYPO
NEUTRALIZATION | 5 | RT |  |  | GRM | ROYACTIVEX KS
RINSE X3 | 3 | RT
OZON AKTIVATOR
WASH PROCESS | 5 | RT |  |  | GRM | CHT DENIMCOL WASH-RGN %20
DRAIN | 5 |  |  |  | K/G | WATER %80
EXTRACT:3 MUNITES | 3
OZON %40 | 10
NEUTRALIZATION | 5 | 40 |  |  | GRM | SULFIT
RINSE X3 | 3 | RT
CLEAN UP |  | 60 |  |  | GRM | NEAR CAND OP EXTRA
[5 empty] | GRM | COUSTIC SODA
RINSE | 2 | RT |  |  | GRM | PEROXIDE
HYPO/BLEACH |  | 45 |  |  | GRM | COSTIC SODA
RINSE | 2 | RT |  |  | K/G | HYPO
NEUTRALIZATION | 5 | RT |  |  | GRM | ROYACTIVEX KS
RINSE X3 | 3 | RT
BIOPOLISHING |  | 55 |  |  | GRM | LAVA CELL BNG
[5 empty] | GRM | A.ACID. PH/55
RINSE | 2 | RT
WASH SOFT |  | RT |  |  | GRM | KAAN SOFTAN OZN
EXTRACT&DRY