## TH.00144
dcr
DATE | 2026-01-19 |  |  | WASH:CODE |  | TH.00144
FINISHER:CODE | DARK |  |  |  |  | DRYPROCESS.AND WET PROCES
MODEL:CODE | WW0WW53344
SAP CODE | 5149097
FABRIC:CODE | DNM:SALVARDOR ATLANTIC BLUE
QUANTITY | 1 PCS
ROLL:CODE | ROLL:653726
FAB. WEIGHT
UNITS
TYPE MACHINE
DRYING TIME (Min.) :
COMMENTS:
PAGE | DARK |  |  | WASH:SUPERVISOR:FETAH/ATIF
| E | of | 1 |  |  |  | Supplier | PH Value
ACTION | TIME | TEMP | Liters | AMT | UNITS | Chemicals
LASER:WHISKERS | WASH ASPER TARGET
LASER:HAND SAND
COMBO DISPER |  | 40 |  |  | GRM | DENIM COL CMA T 7330 %1
RINSE X3 | 3 | RT
ENZYMES STONE |  | 40 |  |  | GRM | ROYA ZYME %1
[5 empty] | GRM | ROYACELL NTE NEUTRAL ENZYM %0,5
RINSE X3 |  |  |  |  | K/G | OLD STONE
WASH CLEAN UP |  | 40 |  |  | GRM | SODA ASH
RINSE X3 | 3
HYPO/BLEACH |  | 45 |  |  | GRM | COSTIC SODA
RINSE | 2 | RT |  |  | K/G | HYPO
HYPO/BLEACH |  | 45 |  |  | GRM | COSTIC SODA
RINSE | 2 | RT |  |  | K/G | HYPO
NEUTRALIZATION | 5 | RT |  |  | GRM | ROYACTIVEX KS
RINSE X3 | 3 | RT
EXTRACT&DRY
HYPO/PP SPRAY |  |  |  | 5 | GRM | PERMENGANATE
|  |  |  | 200 | GRM | HYPO
|  |  |  | 800 | GRM | WATER
NEUTRALIZATION | 5 | 50 |  |  | GRM | ROYACTIVEX KS
RINSE X3 | 3 | RT
CLEAN UP |  | 60 |  |  | GRM | NEAR CAND OP EXTRA
RINSE | 2 | RT |  |  | GRM | PEROXIDE
BIOPOLISHING |  | 55 |  |  | GRM | LAVA CELL BNG
[5 empty] | GRM | A.ACID. PH/55
RINSE | 2 | RT
WASH SOFT |  | RT |  |  | GRM | KAAN SOFTAN OZN
EXTRACT&DRY