## TH.00150
dcr
DATE | 2026-01-19 |  |  | WASH:CODE |  | TH.00150
FINISHER:CODE | REA DARK |  |  |  |  | DRYPROCESS.AND WET PROCES
MODEL:CODE | WW0WW53326
SAP CODE | 5149079
FABRIC:CODE | DNM:FENNEL AZURE BLUE
QUANTITY | 6 PCS
ROLL:CODE | ROLL:152410
FAB. WEIGHT
UNITS
TYPE MACHINE
DRYING TIME (Min.) :
COMMENTS:
PAGE | DARK |  |  | WASH:SUPERVISOR:FETAH/ATIF
| E | of | 1 |  |  |  | Supplier | PH Value
ACTION | TIME | TEMP | Liters | AMT | UNITS | Chemicals
LASER:WHISKERS | WASH ASPER TARGET
LASER:HAND SAND
HAND SAND
COMBO DISPER |  | 40 |  |  | GRM | DENIM COL CMA T 7330 %1
RINSE X3 | 3 | RT
CLEAN UP |  | 60 |  |  | GRM | NEAR CAND OP EXTRA
RINSE | 2 | RT |  |  | GRM | PEROXIDE
BIOPOLISHING |  | 55 |  |  | GRM | LAVA CELL BNG
[5 empty] | GRM | A.ACID. PH/55
RINSE | 2 | RT
WASH SOFT |  | RT |  |  | GRM | KAAN SOFTAN OZN
EXTRACT&DRY