## TH.00161
dcr
DATE | 2026-01-21 |  |  | WASH:CODE |  | TH.00161
FINISHER:CODE | LT |  |  |  |  | DRYPROCESS.AND WET PROCES
MODEL:CODE | WW0WW53344
SAP CODE | 5149098
FABRIC:CODE | SALVADOR ATLANTIC BLUE
QUANTITY | 6 PCS
ROLL:CODE | ROLL:653726
FAB. WEIGHT
UNITS
TYPE MACHINE
DRYING TIME (Min.) :
COMMENTS:
PAGE | LT |  |  | WASH:SUPERVISOR:FETAH&ATIF
| E | of | 1 |  |  |  | Supplier | PH Value
ACTION | TIME | TEMP | Liters | AMT | UNITS | Chemicals
HAND SAND | WASH TARGET
LASER:WHISKERS
LASER:HAND SAND
DESIZE |  | 50 |  |  | GRM | ALPHA AMYLASE-LAVA ZYME AEN 01 %2
[5 empty] | GRM | DISPERS %1
[5 empty] | GRM | ROLUX LSA %2
DRAIN | 1 |  |  |  | GRM | LUBRICANT %2
WATER FREE ENZYME WASHING |  |  |  | 10 | GRM | ASUCELL WF
RINSE X1 | 1 | 50 |  | 150 | GRM | ASU WASH BOOSTER
DRAIN | 1
WATER FREE ENZYME WASHING |  |  |  | 10 | GRM | ASUCELL WF
|  |  |  | 150 | GRM | ASU WASH BOOSTER
RINSE X3 | 3 | RT
WASH CLEAN UP |  | 40 |  |  | GRM | SODA ASH
RINSE X3 | 3
HYPO/BLEACH |  | 45 |  |  | GRM | COSTIC SODA
RINSE | 2 | RT |  |  | K/G | HYPO
HYPO/BLEACH |  | 45 |  |  | GRM | COSTIC SODA
RINSE | 2 | RT |  |  | K/G | HYPO
NEUTRALIZATION | 5 | RT |  |  | GRM | ROYACTIVEX KS
RINSE X3 | 3 | RT
OZON AKTIVATOR
WASH PROCESS | 5 | RT |  |  | GRM | INDYGO KAAN WATENOL NWA %15
DRAIN | 5 |  |  |  | K/G | WATER %95
EXTRACT:1 MUNITES | 1
OZON %40 | 10
HYPO/PP SPRAY |  |  |  | 5 | GRM | PERMENGANATE
|  |  |  | 200 | GRM | HYPO
|  |  |  | 800 | GRM | WATER
NEUTRALIZATION | 5 | RT |  |  | GRM | SULFIT
RINSE X3 | 3 | RT
EXTRACT FULL | MON WASH
MON WASH |  |  |  |  | GRM | PERMANGANAT
[5 empty] | GRM | HYPO
[5 empty] | K/G | WATER
[5 empty] | K/G | KUPCS
NEUTRALIZATION | 5 | RT |  |  | GRM | ROYACTIVEX KS
RINSE X3 | 3 | RT
CLEAN UP |  | 60 |  |  | GRM | NEAR CAND OP EXTRA
[5 empty] | GRM | COUSTIC
RINSE | 2 | RT |  |  | GRM | PEROXIDE
BIOPOLISHING |  | 55 |  |  | GRM | LAVA CELL BNG
[5 empty] | GRM | A.ACID. PH/55
RINSE | 2 | RT
WASH SOFT |  | RT |  |  | GRM | KAAN SOFTAN OZN
EXTRACT&DRY