## TH.00164
dcr
DATE | 2026-02-23 |  |  | WASH:CODE |  | TH.00164
FINISHER:CODE | DARK BLUE JET |  |  |  |  | DRYPROCESS.AND WET PROCES
MODEL:CODE | WW0WW53904
SAP CODE | 5149212
FABRIC:CODE | SHARABATI:DRB501819 BOOM OCEAN
QUANTITY | 6 PCS
ROLL:CODE | ROLL:602309
FAB. WEIGHT
UNITS
TYPE MACHINE
DRYING TIME (Min.) :
COMMENTS:
PAGE | DARK |  |  | WASH:SUPERVISOR:AHMED&MEGDE /ATIF
| E | of | 1 |  |  |  | Supplier | PH Value
ACTION | TIME | TEMP | Liters | AMT | UNITS | Chemicals
OZON%30. 5 MUNITES | WASH TARGET
HAND SAND (400)
LASER:WHISKERS
LASER:HAND SAND
DESIZE | 10 | 50 | 100 | 2 | GRM | ALPHA AMYLASE-LAVA ZYME AEN 01 %2
|  |  |  | 1 | GRM | DISPERS %1
|  |  |  | 2 | GRM | ROLUX LSA %2
DRAIN | 1 |  |  | 2 | GRM | LUBRICANT %2
WATER FREE ENZYME WASHING | 25 |  |  | 5 | GRM | ASUCELL WF
|  |  |  | 200 | GRM | ASU WASH BOOSTER
RINSE X3 | 3 | RT | 150
WASH CLEAN UP | 2 | 40 | 100 | 2 | GRM | SODA ASH
RINSE X3 | 3 |  | 150
EXTRACT&DRY
HYPO/PP SPRAY |  |  |  | 5 | GRM | PERMENGANATE
|  |  |  | 200 | GRM | HYPO
|  |  |  | 800 | GRM | WATER
HYPO/BLEACH | 2 | RT | 100 | 200 | GRM | HYPO
RINSE | 2 | RT | 150
NEUTRALIZATION | 3 | RT | 100 | 100 | GRM | ROYACTIVEX KS
RINSE X3 | 2 | RT | 150
BIOPOLISHING | 10 | 55 | 100 | 100 | GRM | LAVA CELL BNG
|  |  |  | 20 | GRM | A.ACID. PH/55
RINSE | 2 | RT | 150
WASH SOFT | 2 | RT | 100 | 2 | GRM | KAAN SOFTAN OZN
EXTRACT&DRY