## TH.00068
dcr
DATE | 2026-03-12 |  |  | WASH:CODE |  | TH.00167
FINISHER:CODE | MARY RINSE |  |  |  |  | DRYPROCESS.AND WET PROCES | LASER MARKER
MODEL:CODE | HARLOW MID RISE SLIM
SAP CODE | 5149227
FABRIC:CODE | SHARABATI:PRESLEY STR INK
FABRIC:CODE | SLOUCHY 28 OCEAN / DRS400965P BCI (NA ONLY)
QUANTITY | 8 PCS
ROLL:CODE | ROLL:329818
FAB. WEIGHT
UNITS
TYPE MACHINE
DRYING TIME (Min.) :
COMMENTS:
PAGE | RAW WASH |  |  | WASH:SUPERVISOR:FETAH
| E | of | 1 |  |  |  | Supplier | PH Value
ACTION | TIME | TEMP | Liters | AMT | UNITS | Chemicals
RINSE X2 | INSIDE OUT WASH. ( ثلاث مرات دقيقه تشغيل ٢ دقيقه تخمير
WASH FIX | 8 | 45 | 250 | 1.2 | K/G | NEAR FIX FRK %5
RINSE X3 | 2 | RT | 500 | 100 | GRM | A.ACID. PH/5
WASH SOFT | 5 | RT | 200 | 5 | K/G | SOFTAN NYX FLAKE
EXTRACT&DRY