## TH.00169-A
dcr
DATE | 2026-08-04 |  |  | WASH:CODE |  | TH.00169-A
FINISHER:CODE | MARY WASHED BLACK |  |  |  |  | DRYPROCESS.AND WET PROCES
MODEL:CODE | WW0WW54166-COMO MID RISE SKINNY
SAP CODE | 5129414
FABRIC:CODE | DNM Rocketlady blk OD Blk
QUANTITY
ROLL:CODE
FAB. WEIGHT
UNITS
TYPE MACHINE
DRYING TIME (Min.) :
COMMENTS:
PAGE |  |  |  | WASH:SUPERVISOR: NINJA
| E | of | 1 |  |  |  | Supplier | PH Value
ACTION | TIME | TEMP | Liters | AMT | UNITS | Chemicals
WASH TARGET
LICRA PROCESS |  | 45 |  |  | GRM | PROTECTOR LY%4
DESIZE |  | 45 |  |  | GRM | ALPHA AMYLASE-LAVA ZYME AEN 01 %2
RINSE X2 | 2 | RT |  |  | GRM | LUBRICANT %2
COMBO ENZYM |  | 40 |  |  | GRM | ROYA ENZYMES %2
RINSE X2 | 2 | RT |  |  | GRM | ROYACELL NTE NEUTRAL ENZYM %1
SULFUR BLEACH |  | 60 |  |  | GRM | LAVA CON CSB POWDER %5
RINSE X2 | 2 | RT |  |  | GRM | PEROXIDE. %5
SULFUR BLEACH |  | 65 |  |  | GRM | LAVA CON CSB POWDER %5
RINSE X2 | 2 | RT |  |  | GRM | PEROXIDE. %5
BIOPOLISHING |  | 55 |  |  | GRM | LAVA CELL BNG
[5 empty] | GRM | A.ACID. PH/55
RINSE X2 | 2 | RT
WASH SOFT |  | RT |  |  | GRM | SOFT
EXTRACT&DRY

## TH.00169 -B
dcr
DATE | 2026-08-04 |  |  | WASH:CODE |  | TH.00169-B
FINISHER:CODE | MARY WASHED BLACK |  |  |  |  | DRYPROCESS.AND WET PROCES
MODEL:CODE | WW0WW54472-HARLOW MID RISE SLIM
SAP CODE | 5149417
FABRIC:CODE | SHARABATI SLOUCHY 28 BLK BCI BLK
QUANTITY
ROLL:CODE
FAB. WEIGHT
UNITS
TYPE MACHINE
DRYING TIME (Min.) :
COMMENTS:
PAGE |  |  |  | WASH:SUPERVISOR: NINJA
| E | of | 1 |  |  |  | Supplier | PH Value
ACTION | TIME | TEMP | Liters | AMT | UNITS | Chemicals
WASH TARGET
LICRA PROCESS |  | 45 |  |  | GRM | PROTECTOR LY%4
DESIZE |  | 45 |  |  | GRM | ALPHA AMYLASE-LAVA ZYME AEN 01 %2
RINSE X2 | 2 | RT |  |  | GRM | LUBRICANT %2
COMBO ENZYM |  | 40 |  |  | GRM | ROYA ENZYMES %2
RINSE X2 | 2 | RT |  |  | GRM | ROYACELL NTE NEUTRAL ENZYM %1
SULFUR BLEACH |  | 60 |  |  | GRM | LAVA CON CSB POWDER %5
RINSE X2 | 2 | RT |  |  | GRM | PEROXIDE. %5
SULFUR BLEACH |  | 65 |  |  | GRM | LAVA CON CSB POWDER %5
RINSE X2 | 2 | RT |  |  | GRM | PEROXIDE. %5
BIOPOLISHING |  | 55 |  |  | GRM | LAVA CELL BNG
[5 empty] | GRM | A.ACID. PH/55
RINSE X2 | 2 | RT
WASH SOFT |  | RT |  |  | GRM | SOFT
EXTRACT&DRY