## TH.00171
dcr
DATE | 2026-03-14 |  |  | WASH:CODE |  | TH.00171
FINISHER:CODE | MARY MID OPT-2 |  |  |  |  | DRYPROCESS.AND WET PROCES
MODEL:CODE | 5149214
SAP CODE | 5148214
FABRIC:CODE | DNM:ROCKET LADY QUARTZ BLUE
QUANTITY | 10 PCS
ROLL:CODE | ROLL:
FAB. WEIGHT
UNITS
TYPE MACHINE
DRYING TIME (Min.) :
COMMENTS:
PAGE |  |  |  | WASH:SUPERVISOR:ATIF&FETAH
| E | of | 1 |  |  |  | Supplier | PH Value
ACTION | TIME | TEMP | Liters | AMT | UNITS | Chemicals
WASH TARGET
LICRA PROCESS |  | 45 |  |  | GRM | PROTECTOR LY%4
DESIZE |  | 45 |  |  | GRM | ALPHA AMYLASE-LAVA ZYME AEN 01 %2
[5 empty] | GRM | DISPERS %0,5
DRAIN | 1 |  |  |  | GRM | LUBRICANT %2
WATER FREE ENZYME WASHING |  |  |  | 3 | GRM | ASUCELL WF
RINSE X1 | 1 | 50 |  | 150 | GRM | ASU WASH BOOSTER
DRAIN | 1
WATER FREE ENZYME WASHING |  |  |  | 3 | GRM | ASUCELL WF
RINSE X2 | 2 | 50 |  | 150 | GRM | ASU WASH BOOSTER
WASH CLEAN UP |  | 40 |  |  | GRM | SODA ASH
RINSE X3 | 3
HYPO/BLEACH |  | 45 |  |  | GRM | COSTIC SODA
RINSE | 2 | RT |  |  | K/G | HYPO
HYPO/BLEACH |  | 45 |  |  | GRM | COSTIC SODA
RINSE | 2 | RT |  |  | K/G | HYPO
NEUTRALIZATION | 5 | RT |  |  | GRM | ROYACTIVEX KS
RINSE X3 | 3 | RT
CLEAN UP |  | 50 |  |  | GRM | NEAR CAND OP EXTRA
[5 empty] | GRM | COUSTIC
RINSE | 2 | RT |  |  | GRM | PEROXIDE
BIOPOLISHING |  | 55 |  |  | GRM | LAVA CELL BNG
[5 empty] | GRM | A.ACID. PH/55
RINSE | 2 | RT
WASH SOFT |  | RT |  |  | GRM | KAAN SOFTAN OZN
EXTRACT&DRY