## TH.00172
dcr
DATE | 2026-03-14 |  |  | WASH:CODE |  | TH.00172
FINISHER:CODE | [5 empty] | DRYPROCESS.AND WET PROCES
MODEL:CODE | HARLOW MID RISE SLIM
SAP CODE | 5149221
FABRIC:CODE | SARABATI:DWW503153 P PRESLEY STR BLACK
QUANTITY | 7 PCS
ROLL:CODE | ROLL:48707
FAB. WEIGHT
UNITS
TYPE MACHINE
DRYING TIME (Min.) :
COMMENTS:
PAGE |  |  |  | WASH:SUPERVISOR:ATIF/FETAH
| E | of | 1 |  |  |  | Supplier | PH Value
ACTION | TIME | TEMP | Liters | AMT | UNITS | Chemicals
WASH TARGET
LICRA PROCESS |  | 45 |  |  | GRM | PROTECTOR LY%4
DESIZE |  | 45 |  |  | GRM | ALPHA AMYLASE-LAVA ZYME AEN 01 %2
RINSE X2 | 2 | RT |  |  | GRM | LUBRICANT %2
COMBO ENZYM |  | 40 |  |  | GRM | ROYA ENZYMES %2
RINSE X2 | 2 | RT |  |  | GRM | ROYACELL NTE NEUTRAL ENZYM %1
SULFUR BLEACH |  | 60 |  |  | GRM | LAVA CON CSB POWDER %5
RINSE X2 | 2 | RT |  |  | GRM | PEROXIDE. %5
SULFUR BLEACH |  | 65 |  |  | GRM | LAVA CON CSB POWDER %5
RINSE X2 | 2 | RT |  |  | GRM | PEROXIDE. %5
BIOPOLISHING |  | 55 |  |  | GRM | LAVA CELL BNG
[5 empty] | GRM | A.ACID. PH/55
RINSE X2 | 2 | RT
WASH SOFT |  | RT |  |  | GRM | KAAN SOFTAN OZN
EXTRACT&DRY