## TH.00173
dcr
DATE | 2026-03-14 |  |  | WASH:CODE |  | TH.00173
FINISHER:CODE | MARY LIGHT |  |  |  |  | DRYPROCESS.AND WET PROCES
MODEL:CODE | SKYE MID RISE BOOT CUTE
SAP CODE | 5149216
FABRIC:CODE | SHARABATI:PRESLEY STR INK
QUANTITY | 20 PCS
ROLL:CODE | ROLL:329818
FAB. WEIGHT
UNITS
TYPE MACHINE
DRYING TIME (Min.) :
COMMENTS:
PAGE |  |  |  | WASH:SUPERVISOR:ATIF&FETAH
| E | of | 1 |  |  |  | Supplier | PH Value
ACTION | TIME | TEMP | Liters | AMT | UNITS | Chemicals
WASH TARGET
LICRA PROCESS |  | 45 |  |  | GRM | PROTECTOR LY%4
DESIZE |  | 45 |  |  | GRM | ALPHA AMYLASE-LAVA ZYME AEN 01 %2
[5 empty] | GRM | DISPERS %0,5
RINSE X2 | 2 | RT |  |  | GRM | LUBRICANT %2
COMBO ENZYM |  | 40 |  |  | GRM | ROYA ENZYMES %2
[5 empty] | K/G | OLD STONE
[5 empty] | K/G | NEW STONE
RINSE X2 | 2 | RT |  |  | GRM | ROYACELL NTE NEUTRAL ENZYM %1
WASH CLEAN UP |  | 40 |  |  | GRM | SODA ASH
RINSE X3 | 3
LICRA PROCESS |  | 45 |  |  | GRM | PROTECTOR LY%4
HYPO/BLEACH |  | 45 |  |  | GRM | COSTIC SODA
RINSE | 2 | RT |  |  | K/G | HYPO
HYPO/BLEACH |  | 45 |  |  | GRM | COSTIC SODA
RINSE | 2 | RT |  |  | K/G | HYPO
NEUTRALIZATION | 5 | RT |  |  | GRM | ROYACTIVEX KS
RINSE X3 | 3 | RT
OZON AKTIVATOR
WASH PROCESS | 5 | RT |  |  | GRM | INDYGO KAAN WATENOL NWA %20
DRAIN | 5 |  |  |  | K/G | WATER %80
EXTRACT:1 MUNITES | 1
OZON %20
NEUTRALIZATION | 5 | RT |  |  | GRM | SULFIT
RINSE X3 | 3 | RT
CLEAN UP |  | 50 |  |  | GRM | NEAR CAND OP EXTRA
[5 empty] | GRM | COUSTIC
RINSE | 2 | RT |  |  | GRM | PEROXIDE
BIOPOLISHING |  | 55 |  |  | GRM | LAVA CELL BNG
[5 empty] | GRM | A.ACID. PH/55
RINSE | 2 | RT
WASH SOFT |  | RT |  |  | GRM | KAAN SOFTAN OZN
EXTRACT&DRY