## TH.00068
dcr
DATE | 2026-03-26 |  |  | WASH:CODE |  | TH.00174
FINISHER:CODE | BEAU RINSE |  |  |  |  | DRYPROCESS.AND WET PROCES | LASER MARKER
MODEL:CODE | XM0XM08491
SAP CODE | 5135051
FABRIC:CODE | INDIGO:IDS-11609-NHPJ BLACK (COUNTER
QUANTITY | 1 PCS
ROLL:CODE | ROLL:X
FAB. WEIGHT
UNITS
TYPE MACHINE
DRYING TIME (Min.) :
COMMENTS:
PAGE | RAW WASH |  |  | WASH:SUPERVISOR:FETAH
| E | of | 1 |  |  |  | Supplier | PH Value
ACTION | TIME | TEMP | Liters | AMT | UNITS | Chemicals
RINSE X2 | INSIDE OUT WASH. ( ثلاث مرات دقيقه تشغيل ٢ دقيقه تخمير
WASH FIX | 5 | 45 | 30 | 150 | K/G | NEAR FIX FRK %5
RINSE X2 | 2 | RT | 60 | 50 | GRM | A.ACID. PH/5
WASH SOFT | 3 | RT | 30 | 2 | K/G | SOFTAN NYX FLAKE
EXTRACT&DRY