## TH.00175
dcr
DATE | 28/03/2026 |  |  | WASH:CODE |  | TH.00175
FINISHER:CODE | DARK BLUE |  |  |  |  | DRYPROCESS.AND WET PROCES
MODEL:CODE | WW0WW:50633
SAP CODE | 5149266-A
FABRIC:CODE | SHARABATI
QUANTITY | 7 PCS
ROLL:CODE | 444803
FAB. WEIGHT
UNITS
TYPE MACHINE
DRYING TIME (Min.) :
COMMENTS:
PAGE | DARK/MID WASH |  |  | WASH:SUPERVISOR:FETTAH / ATIF
| E | of | 1 |  |  |  | Supplier | PH Value
ACTION | TIME | TEMP | Liters | AMT | UNITS | Chemicals
WASH AS SAMPLE
DESIZE | 10 | 50 | 30 | 2 | GRM | ALPHA AMYLASE-LAVA ZYME AEN 01
|  |  |  | 3 | GRM | ROLUX LSA %3
RINSE X3 | 2 |  |  | 2 | GRM | LUBRICANT
COMBO ENZYM |  | 40 | 20 | 2 | GRM | NEUTRAL.ENZYM.ROYA ZYME
|  |  |  | 0,5 | GRM | ROCELL NTE NEUTRAL ENZYM
|  |  |  | 10 | K/G | OLD STONE
RINSE | 2 | RT | 60 | 0.5 | GRM | ROSPERSE
WASH | 2 | 40 | 30 | 100 | GRM | SODA ASH
RINSE X2 | 2 | RT | 60
IF NEED
HYPO/BLEACH |  | 45 |  |  | GRM | COSTIC SODA
RINSE | 2 | RT |  |  | K/G | HYPO
NEUTRALIZATION | 5 | RT |  |  | GRM | ROYACTIVEX KS
RINSE X3 | 3 | RT
CLEAN UP | 5 | 50 | 30 | 250 | GRM | PEROXIDE
RINSE X2 | 3 | RT | 60 | 100 | GRM | NEAR CAND OP EXTRA
EXTRACT&DRY
LASER:LASER WHISKER
LASER:HAND SAND
HYPO/PP SPRAY |  |  |  | 5 | GRM | PERMENGANATE
|  |  |  | 200 | GRM | HYPO
|  |  |  | 800 | GRM | WATER
NEUTRALIZATION | 5 | RT | 30 | 100 | GRM | ROYACTIVEX KS
RINSE | 2 | RT | 60
IF NEED
BIOPOLISHING |  | 55 |  |  | GRM | LAVA CELL BNG
[5 empty] | GRM | A.ACID. PH/55
RINSE | 2 | RT
WASH SOFT | 3 | RT | 30 | 2 | K/G | SOFTAN NYX FLAKE
EXTRACT&DRY |  |  |  | 30 | GRM | A.ACID. PH/5