## TH.00176
dcr
DATE | 28/03/2026 |  |  | WASH:CODE |  | TH.00176
FINISHER:CODE | DARK BLUE |  |  |  |  | DRYPROCESS.AND WET PROCES
MODEL:CODE | WW0WW:50632
SAP CODE | 5149263-A |  |  |  |  | PRE-SMS
FABRIC:CODE | SHARABATI
QUANTITY | 7 PCS
ROLL:CODE | 787306
FAB. WEIGHT
UNITS
TYPE MACHINE
DRYING TIME (Min.) :
COMMENTS:
PAGE | DARK/MID WASH |  |  | WASH:SUPERVISOR:FETTAH / ATIF
| E | of | 1 |  |  |  | Supplier | PH Value
ACTION | TIME | TEMP | Liters | AMT | UNITS | Chemicals
LASER:LASER WHISKER | WASH AS SAMPLE
LASER:HAND SAND
WASH TARGET
LICRA PROCESS |  | 45 |  |  | GRM | PROTECTOR LY%4
DESIZE |  | 45 |  |  | GRM | ALPHA AMYLASE-LAVA ZYME AEN 01 %2
[5 empty] | GRM | DISPERS %0,5
DRAIN | 1 |  |  |  | GRM | LUBRICANT %2
WATER FREE ENZYME WASHING |  |  |  | 5 | GRM | ASUCELL WF
RINSE X1 | 1 | 50 |  | 150 | GRM | ASU WASH BOOSTER
DRAIN | 1
WATER FREE ENZYME WASHING |  |  |  | 2 | GRM | ASUCELL WF
RINSE X2 | 2 | 50 |  | 150 | GRM | ASU WASH BOOSTER
WASH CLEAN UP |  | 40 |  |  | GRM | SODA ASH
CLEAN UP |  |  |  |  | GRM | PEROXIDE
RINSE X2 |  |  |  |  | GRM | NEAR CAND OP EXTRA
EXTRACT&DRY
RINSE X3 | 3
IF NEED
HYPO/BLEACH |  | 45 |  |  | GRM | COSTIC SODA
RINSE | 2 | RT |  |  | K/G | HYPO
RINSE X2
EXTRACT&DRY
HYPO/PP SPRAY |  |  |  | 5 | GRM | PERMENGANATE
|  |  |  | 200 | GRM | HYPO
|  |  |  | 800 | GRM | WATER
NEUTRALIZATION | 5 | RT | 30 | 100 | GRM | ROYACTIVEX KS
RINSE | 2 | RT | 60
IF NEED
BIOPOLISHING |  | 55 |  |  | GRM | LAVA CELL BNG
[5 empty] | GRM | A.ACID. PH/55
RINSE | 2 | RT
WASH SOFT | 3 | RT | 30 | 2 | K/G | SOFTAN NYX FLAKE
EXTRACT&DRY |  |  |  | 30 | GRM | A.ACID. PH/5