## TH.00177
dcr
DATE | 28/3/2025 |  |  | WASH:CODE |  | TH.00177
FINISHER:CODE | MILO WASH |  |  |  |  | DRYPROCESS.AND WET PROCES
MODEL:CODE | XM0XM08050
SAP CODE | 5149301 |  |  |  |  | PROTO
FABRIC:CODE | DNM
FABRIC:CODE | D2052 DSTR A1-M SPLIT CROWNBLUE
QUANTITY | 5 PCS
ROLL:CODE | 606218
FAB. WEIGHT
UNITS
TYPE MACHINE
DRYING TIME (Min.) :
COMMENTS:
PAGE | MILO WASH |  |  | WASH:SUPERVISOR:ATIF&HUSAM
| E | of | 1 |  |  |  | Supplier | PH Value
ACTION | TIME | TEMP | Liters | AMT | UNITS | Chemicals
HAND SAND | WASH AS TARGET
LASER.WHISKER
LASER HANSAD
DESIZE | 5 | RT | 30 | 3 | GRM | ROLUX LSA %3
|  |  |  | 2 | GRM | LUBRICANT
RINSE X3 | 2
COMBO ENZYM | 20 | 40 | 40 | 2 | GRM | NEUTRAL.ENZYM.ROYA ZYME
|  |  |  | 0,5 | GRM | ROCELL NTE NEUTRAL ENZYM
|  |  |  | 10 | K/G | OLD STONE
RINSE | 2 | RT | 60 | 0.5 | GRM | ROSPERSE
WASH | 5 | RT | 40 | 100 | GRM | SODA ASH
RINSE X2 | 2
HYPO/BLEACH | 5 | RT | 40 | 20 | GRM | COSTIC SODA
RINSE | 2 | RT | 40 | 3 | K/G | HYPO
NEUTRALIZATION | 5 | RT | 100 | 100 | GRM | ROYACTIVEX KS
RINSE | 2 | RT
EXTRACT&DRY
HYPO/PP SPRAY |  |  |  | 3 | GRM | PERMENGANATE
|  |  |  | 3 | GRM | ACTIVITOR
|  |  |  | 900 | GRM | WATER
NEUTRALIZATION | 3 |  | 40 | 100 | GRM | ROYACTIVEX KS
RINSE | 2 |  | 60 | 100 | GRM | TMS PLUS
BIOPOLISHING | 10 | 45 | 40 | 100 | GRM | LAVA CELL BNG
|  |  |  | 20 | GRM | A.ACID. PH/55
RINSE | 2 | RT | 60
WASH SOFT | 2 |  | 40 | 2 | K/G | SOFTAN NYX FLAKE
EXTRACT&DRY |  |  |  | 20 | GRM | A.ACID. PH/5