## TH.00178
dcr
DATE | 28/3/2025 |  |  | WASH:CODE |  | TH.00178
FINISHER:CODE | MILO WASH |  |  |  |  | DRYPROCESS.AND WET PROCES
MODEL:CODE | XM0XM08050
SAP CODE | 5149300 |  |  |  |  | PROTO
FABRIC:CODE | DNM
FABRIC:CODE | D1748 E STR VENTURA PRIMEBLUE
QUANTITY | 7 PCS
ROLL:CODE | 439239
FAB. WEIGHT
UNITS
TYPE MACHINE
DRYING TIME (Min.) :
COMMENTS:
PAGE | MILO WASH |  |  | WASH:SUPERVISOR:ATIF&HUSAM
| E | of | 1 |  |  |  | Supplier | PH Value
ACTION | TIME | TEMP | Liters | AMT | UNITS | Chemicals
HAND SAND | WASH AS TARGET
LASER.WHISKER
LASER HANSAD
DESIZE | 5 | RT | 30 | 3 | GRM | ROLUX LSA %3
|  |  |  | 2 | GRM | LUBRICANT
RINSE X3 | 2
COMBO ENZYM |  | 40 |  | 2 | GRM | NEUTRAL.ENZYM.ROYA ZYME
|  |  |  | 0,5 | GRM | ROCELL NTE NEUTRAL ENZYM
|  |  |  | 10 | K/G | NEW STONE
RINSE | 2 | RT |  | 0.5 | GRM | ROSPERSE
WASH |  |  |  |  | GRM | SODA ASH
RINSE X2 | 2
HYPO/BLEACH |  | RT |  |  | GRM | COSTIC SODA
RINSE | 2 | RT |  |  | K/G | HYPO
HYPO/BLEACH |  | 45 |  |  | GRM | COSTIC SODA
RINSE | 2 | RT |  |  | K/G | HYPO
HYPO/PP SPRAY |  |  |  |  | GRM | PERMENGANATE
[5 empty] | GRM | HYPO
[5 empty] | GRM | WATER
IF NEED
RINSE X1 | MON WASH KUPS
FULL EXTRACT
BOOL WASH |  |  |  |  | GRM | PERMANGANAT
[5 empty] | GRM | HYPO
[5 empty] | K/G | CUPS BOOL
[5 empty] | K/G | WATER
NEUTRALIZATION |  |  |  |  | GRM | ROYACTIVEX KS
RINSE
IF NEED
BIOPOLISHING |  |  |  |  | GRM | LAVA CELL BNG
[5 empty] | GRM | A.ACID. PH/55
RINSE | 2 | RT
WASH SOFT |  |  |  |  | K/G | SOFTAN NYX FLAKE
EXTRACT&DRY |  |  |  |  | GRM | A.ACID. PH/5