## TH.00180
dcr
DATE | 28/03/2026 |  |  | WASH:CODE |  | TH.00180
FINISHER:CODE | SUPER LIGHT |  |  |  |  | DRYPROCESS.AND WET PROCES
MODEL:CODE | WW0WW53326
SAP CODE | 5149257 |  |  |  |  | PROTO SAMPLE
FABRIC:CODE | DNM EDUARDO QUARTZBLUE
QUANTITY | 7 SHORT
ROLL:CODE | 1702177
FAB. WEIGHT
UNITS
TYPE MACHINE
DRYING TIME (Min.) :
COMMENTS:
PAGE | DARK/MID WASH |  |  | WASH:SUPERVISOR:HUSAM / ATIF
| E | of | 1 |  |  |  | Supplier | PH Value
ACTION | TIME | TEMP | Liters | AMT | UNITS | Chemicals
LASER:LASER WHISKER | WASH AS SAMPLE
LASER:HAND SAND
DESIZE | 10 | 50 | 30 | 1 | GRM | ALPHA AMYLASE-LAVA ZYME AEN 01
|  |  |  | 3 | GRM | ROLUX LSA %3
RINSE X3 | 2 |  |  | 1 | GRM | LUBRICANT
WATERLESS ENZYM |  | 40 | 20 | 10 | GRM | ROYAL SFE
|  |  |  | 200 | GRM | ROYAL LSE
RINSE | 2 | RT | 100
WATERLESS ENZYM |  | 40 | 20 | 10 | GRM | ROYAL SFE
|  |  |  | 200 | GRM | ROYAL LSE
RINSE | 2 | RT | 100
WASH | 2 | 40 | 30 | 100 | GRM | SODA ASH
RINSE X2 | 2 | RT | 60
IF NEED
BIOPOLISHING |  | 55 |  |  | GRM | LAVA CELL BNG
[5 empty] | GRM | A.ACID. PH/55
RINSE | 2 | RT
WASH SOFT | 3 | RT | 30 | 2 | K/G | SOFTAN NYX FLAKE
EXTRACT&DRY |  |  |  | 30 | GRM | A.ACID. PH/5