## TH.00181
dcr
DATE | 29/03/2026 |  |  | WASH:CODE |  | TH.00181
FINISHER:CODE | MID WASH |  |  |  |  | DRYPROCESS.AND WET PROCES
MODEL:CODE | WW0WW50633
SAP CODE | 5149275 |  |  |  |  | PRE-SMS
FABRIC:CODE | DNM EDUARDO QUARTZBLUE
QUANTITY | 7 PNT
ROLL:CODE | 444803
FAB. WEIGHT
UNITS
TYPE MACHINE
DRYING TIME (Min.) :
COMMENTS:
PAGE | MID WASH |  |  | WASH:SUPERVISOR:HUSAM / ATIF
| E | of | 1 |  |  |  | Supplier | PH Value
ACTION | TIME | TEMP | Liters | AMT | UNITS | Chemicals
LASER:LASER WHISKER | WASH AS SAMPLE
LASER:HAND SAND
DESIZE | 10 | 50 | 30 | 2 | GRM | ALPHA AMYLASE-LAVA ZYME AEN 01
|  |  |  | 3 | GRM | ROLUX LSA %3
RINSE X3 | 2 |  | 60 | 2 | GRM | LUBRICANT
COMBO ENZYM |  | 40 | 20 | 2 | GRM | NEUTRAL.ENZYM.ROYA ZYME
|  |  |  | 0,5 | GRM | ROCELL NTE NEUTRAL ENZYM
|  |  |  | 10 | K/G | OLD STONE
RINSE | 2 | RT | 60 | 0.5 | GRM | ROSPERSE
WASH | 5 | 40 | 30 | 100 | GRM | SODA ASH
RINSE X2 | 2 | RT | 60
HYPO/BLEACH |  | RT | 30 |  | GRM | HYPO
[5 empty] | GRM | ROLUX LSA %3
RINSE | 2 | RT | 60 |  | GRM | SODA %2
NEUTRALIZATION | 5 | RT | 30 | 100 | GRM | ROYACTIVEX KS
RINSE X3 | 3 | RT | 60
CLEAN UP |  | 50 | 30 | 250 | GRM | PEROXIDE
RINSE X2 |  | RT | 60 | 100 | GRM | NEAR CAND OP EXTRA
EXTRACT&DRY
HYPO/PP SPRAY |  |  |  |  | GRM | PERMENGANATE
[5 empty] | GRM | HYPO
[5 empty] | GRM | WATER
NEUTRALIZATION |  | RT |  |  | GRM | ROYACTIVEX KS
RINSE |  | RT
WASH SOFT |  | RT |  |  | K/G | NEARSopht/WO3
EXTRACT&DRY |  |  |  |  | GRM | A.ACID. PH/5

## Sheet1
dcr
DATE | 29/03/2026 |  |  | WASH:CODE |  | TH.00181
FINISHER:CODE | MID WASH |  |  |  |  | DRYPROCESS.AND WET PROCES
MODEL:CODE | WW0WW50633
SAP CODE | 5149275 |  |  |  |  | PRE-SMS
FABRIC:CODE | DRS400965 SLOUCHY 28 OCEAN (NA ONLY) OCEAN BLUE
QUANTITY | 7 PNT
ROLL:CODE | 444803
FAB. WEIGHT
UNITS
TYPE MACHINE
DRYING TIME (Min.) :
COMMENTS:
PAGE | MID WASH |  |  | WASH:SUPERVISOR:HUSAM / ATIF
| E | of | 1 |  |  |  | Supplier | PH Value
ACTION | TIME | TEMP | Liters | AMT | UNITS | Chemicals
LASER:LASER WHISKER | WASH AS SAMPLE
LASER:HAND SAND
DESIZE | 10 | 50 | 30 | 2 | GRM | ALPHA AMYLASE-LAVA ZYME AEN 01
|  |  |  | 3 | GRM | ROLUX LSA %3
RINSE X3 | 2 |  | 60 | 2 | GRM | LUBRICANT
COMBO ENZYM | 20 | 40 | 20 | 2 | GRM | NEUTRAL.ENZYM.ROYA ZYME
|  |  |  | 0,5 | GRM | ROCELL NTE NEUTRAL ENZYM
|  |  |  | 10 | K/G | OLD STONE
RINSE | 2 | RT | 60 | 0.5 | GRM | ROSPERSE
WASH | 5 | 40 | 30 | 100 | GRM | SODA ASH
RINSE X2 | 2 | RT | 60
HYPO/BLEACH | 5 | RT | 30 | 2 | K/G | HYPO
|  |  |  | 100 | GRM | ROLUX LSA %3
RINSE | 2 | RT | 60 |  | GRM | SODA %2
NEUTRALIZATION | 5 | RT | 30 | 100 | GRM | ROYACTIVEX KS
RINSE X3 | 3 | RT | 60
CLEAN UP |  | 50 | 30 | 250 | GRM | PEROXIDE
RINSE X2 |  | RT | 60 | 100 | GRM | NEAR CAND OP EXTRA
EXTRACT&DRY
HYPO/PP SPRAY |  |  |  | 3 | GRM | PERMENGANATE
|  |  |  | 3 | GRM | AVTIVITOR
|  |  |  | 900 | GRM | WATER
NEUTRALIZATION | 2 | RT | 100 | 2 | GRM | ROYACTIVEX KS
RINSE | 2 | RT
WASH SOFT | 2 | RT |  | 2 | K/G | NEARSopht/WO3
EXTRACT&DRY |  |  |  |  | GRM | A.ACID. PH/5