## TH.00183
dcr
DATE | 2026-08-04 |  |  | WASH:CODE |  | TH.00183
FINISHER:CODE | MARY DARK |  |  |  |  | DRYPROCESS.AND WET PROCES
MODEL:CODE | WW0WW54169
SAP CODE | 5149416
FABRIC:CODE | SHARABATI SLOUCHY 28 OCEAN
QUANTITY | 6
ROLL:CODE
FAB. WEIGHT
UNITS
TYPE MACHINE
DRYING TIME (Min.) :
COMMENTS:
PAGE | LANA MID |  |  | WASH:SUPERVISOR:FETAH&ATIF
| E | of | 1 |  |  |  | Supplier | PH Value
ACTION | TIME | TEMP | Liters | AMT | UNITS | Chemicals
WASH TARGET
DESIZE | 10 | 50 | 50 | 50 | GRM | ALPHA AMYLASE-LAVA ZYME AEN 01 %3
|  |  |  | 50 | GRM | ROLUX LSA %4
DRAIN | 1 |  |  | 50 | GRM | LUBRICANT %3
WATER FREE ENZYME WASHING | 20 |  |  | 2 | GRM | ASUCELL WF
RINSE X1 | 1 | 50 |  | 200 | GRM | ASU WASH BOOSTER
DRAIN | 1
WASH CLEAN UP | 3 | 40 | 50 | 100 | GRM | SODA ASH
RINSE X3 | 3
HYPO/BLEACH | 3 | RT | 100 | 2 | K/G | HYPO
RINSE | 2 | RT |  | 100 | GRM | CAUSTIC SODA
NEUTRALIZATION | 5 | RT |  | 2 | GRM | ROYACTIVEX KS
RINSE | 2 | RT
CLEAN UP | 3 | 50 | 100 | 50 | GRM | NEAR CAND OP EXTRA
RINSE | 2 | RT | 200 | 1 | K/G | PEROXIDE
BIOPOLISHING | 7 | 55 | 100 | 100 | GRM | LAVA CELL BNG
|  | 55 |  | 10 | GRM | A.ACID. PH/55
RINSE | 2 | RT
WASH SOFT | 3 | RT | 100 | 3 | K/G | KAAN SOFTAN OZN
EXTRACT&DRY
OZON | 1