## TH.00183
dcr
DATE | 2026-08-04 |  |  | WASH:CODE |  | TH.00183-A
FINISHER:CODE | MARY DARK |  |  |  |  | DRYPROCESS.AND WET PROCES
MODEL:CODE | WW0WW54169
SAP CODE | 5149416
FABRIC:CODE | SHARABATI SLOUCHY 28 OCEAN
QUANTITY | 6
ROLL:CODE
FAB. WEIGHT
UNITS
TYPE MACHINE
DRYING TIME (Min.) :
COMMENTS:
PAGE | MARY MID |  |  | WASH:SUPERVISOR:FETAH&ATIF
| E | of | 1 |  |  |  | Supplier | PH Value
ACTION | TIME | TEMP | Liters | AMT | UNITS | Chemicals
WASH TARGET
COMBO DISPER |  | 40 | 80 | 1 | GRM | DENIM COL CMA T 7330 %1
DRAIN | 1
ENZYM WASH |  | 55 | 80 | 80 | GRM | NTE
RINSE X1 | 1 | 50 |  | 160 | GRM | ROYA DISPERS
DRAIN | 1
SODA ASH |  | 40 |  |  | GRM | SODA ASH
RINSE X3 | 3