## TH.00185
dcr
DATE | 2026-12-04 |  |  | WASH:CODE |  | TH.00185
FINISHER:CODE | LINA LIGHT |  |  |  |  | DRYPROCESS.AND WET PROCES
MODEL:CODE | WW0WW54337
SAP CODE | 5149403
FABRIC:CODE | DNM EDUARDO QUARTZ BLUE
QUANTITY | 7
ROLL:CODE
FAB. WEIGHT
UNITS
TYPE MACHINE
DRYING TIME (Min.) :
COMMENTS:
PAGE | LINA LIGHT |  |  | WASH:SUPERVISOR:FETAH&ATIF
| E | of | 1 |  |  |  | Supplier | PH Value
ACTION | TIME | TEMP | Liters | AMT | UNITS | Chemicals
COMBO DISPER |  | 50 |  |  | GRM | DENIM COL CMA T 7330 %1
DRAIN | 1
WATER FREE ENZYME WASHING |  | RT |  | 2 | GRM | ASUCELL WF
RINSE X1 | 1 | 50 |  | 200 | GRM | ASU WASH BOOSTER
DRAIN | 1
WATER FREE ENZYME WASHING |  | RT |  | 2 | GRM | ASUCELL WF
RINSE X1 | 1 | 50 |  | 200 | GRM | ASU WASH BOOSTER
DRAIN | 1 |  |  | 2 | KG | CUPES
SODA ASH |  | 40 |  |  | GRM | SODA ASH
RINSE X3 | 3
HYPO BLEACH |  | RT |  |  | GRM | COUSTIC SODA
[5 empty] | K/G | HYPO
RINSE | 2 | RT
HYPO BLEACH |  | RT |  |  | GRM | COUSTIC SODA
RINSE | 2 | RT |  |  | K/G | HYPO
NEUTRALIZATION | 5 | RT |  |  | GRM | ROYACTIVEX KS
RINSE | 2 | RT
CLEAN UP |  | 50 |  |  | GRM | PEROXIDE
RINSE X2 | 2 | RT |  |  | GRM | NEAR CAND OP EXTRA
PH/55
BIOPOLISHING |  | 55 |  |  | GRM | LAVA CELL BNG
[5 empty] | GRM | A.ACID
RINSE | 2 | RT
PH/4,5/5
WASH SOFT |  | RT |  |  | K/G | ANTI OZON SOFT
EXTRACT&DRY |  |  |  |  | GRM | A.ACID. PH/5